## Sheet1
苯醌 | 乙二胺 | 时间 | 主成分1 | 主成分2 | 最大荧光值 | 最大发射中心 | FL
1 | 10 | 3 | -20.67436 | 54.74542 | 64.98 | 509 | 61.58
1 | 20 | 3 | -20.67436 | 54.74542 | 19.96 | 512 | 21.72
1 | 30 | 3 | -20.67436 | 54.74542 | 35.7 | 518 | 37.58
1 | 40 | 3 | -20.67436 | 54.74542 | 25.37 | 519 | 25.53
1 | 50 | 3 | -20.67436 | 54.74542 | 28.2 | 515 | 29.05
2 | 10 | 3 | -20.67436 | 54.74542 | 86.47 | 518 | 84.95
2 | 20 | 3 | -20.67436 | 54.74542 | 60.41 | 509 | 64.13
2 | 30 | 3 | -20.67436 | 54.74542 | 57.37 | 516 | 58.45
2 | 40 | 3 | -20.67436 | 54.74542 | 109 | 506 | 113.7
2 | 50 | 3 | -20.67436 | 54.74542 | 55.04 | 514 | 57.28
3 | 10 | 3 | -20.67436 | 54.74542 | 104.5 | 514 | 103.5
3 | 20 | 3 | -20.67436 | 54.74542 | 88.75 | 519 | 88.73
3 | 30 | 3 | -20.67436 | 54.74542 | 86.01 | 522 | 87.97
3 | 40 | 3 | -20.67436 | 54.74542 | 77.6 | 513 | 83.71
3 | 50 | 3 | -20.67436 | 54.74542 | 88.52 | 510 | 90.68
4 | 10 | 3 | -20.67436 | 54.74542 | 128.6 | 512 | 131.9
4 | 20 | 3 | -20.67436 | 54.74542 | 135.9 | 520 | 142.7
4 | 30 | 3 | -20.67436 | 54.74542 | 46.46 | 511 | 56.59
4 | 40 | 3 | -20.67436 | 54.74542 | 78.81 | 514 | 77.53
4 | 50 | 3 | -20.67436 | 54.74542 | 135.3 | 512 | 139.8
5 | 10 | 3 | -20.67436 | 54.74542 | 65.34 | 509 | 67.36
5 | 20 | 3 | -20.67436 | 54.74542 | 73.23 | 511 | 87.55
5 | 30 | 3 | -20.67436 | 54.74542 | 140.9 | 510 | 142.7
5 | 40 | 3 | -20.67436 | 54.74542 | 31.29 | 522 | 32.87
5 | 50 | 3 | -20.67436 | 54.74542 | 48.59 | 522 | 50.93
1 | 10 | 7 | -20.67436 | 54.74542 | 126.5 | 505 | 127.2
1 | 20 | 7 | -20.67436 | 54.74542 | 42.93 | 512 | 42.59
1 | 30 | 7 | -20.67436 | 54.74542 | 132.1 | 513 | 138.7
1 | 40 | 7 | -20.67436 | 54.74542 | 60.18 | 515 | 60.03
1 | 50 | 7 | -20.67436 | 54.74542 | 30.72 | 514 | 32
2 | 10 | 7 | -20.67436 | 54.74542 | 240.6 | 511 | 244.1
2 | 20 | 7 | -20.67436 | 54.74542 | 153.5 | 508 | 163.1
2 | 30 | 7 | -20.67436 | 54.74542 | 145.2 | 514 | 157
2 | 40 | 7 | -20.67436 | 54.74542 | 54.87 | 512 | 55.15
2 | 50 | 7 | -20.67436 | 54.74542 | 38.82 | 514 | 39.28
3 | 10 | 7 | -20.67436 | 54.74542 | 336.7 | 521 | 338.5
3 | 20 | 7 | -20.67436 | 54.74542 | 238.5 | 513 | 237
3 | 30 | 7 | -20.67436 | 54.74542 | 169.9 | 514 | 183.4
3 | 40 | 7 | -20.67436 | 54.74542 | 183.7 | 508 | 200.3
3 | 50 | 7 | -20.67436 | 54.74542 | 286.5 | 506 | 306.4
4 | 10 | 7 | -20.67436 | 54.74542 | 441.6 | 509 | 457.2
4 | 20 | 7 | -20.67436 | 54.74542 | 234.5 | 512 | 232.9
4 | 30 | 7 | -20.67436 | 54.74542 | 244.8 | 513 | 260.4
4 | 40 | 7 | -20.67436 | 54.74542 | 236.2 | 512 | 232.6
4 | 50 | 7 | -20.67436 | 54.74542 | 118 | 513 | 119.3
5 | 10 | 7 | -20.67436 | 54.74542 | 304 | 515 | 295.9
5 | 20 | 7 | -20.67436 | 54.74542 | 459 | 512 | 474.6
5 | 30 | 7 | -20.67436 | 54.74542 | 309.7 | 509 | 325
5 | 40 | 7 | -20.67436 | 54.74542 | 281.8 | 515 | 285.4
5 | 50 | 7 | -20.67436 | 54.74542 | 327.1 | 507 | 349.9
1 | 10 | 14 | -20.67436 | 54.74542 | 448.5 | 511 | 476
1 | 20 | 14 | -20.67436 | 54.74542 | 468.6 | 512 | 454.9
1 | 30 | 14 | -20.67436 | 54.74542 | 312 | 517 | 312.5
1 | 40 | 14 | -20.67436 | 54.74542 | 351.8 | 511 | 382.5
1 | 50 | 14 | -20.67436 | 54.74542 | 251.3 | 511 | 278.1
2 | 10 | 14 | -20.67436 | 54.74542 | 796.9 | 519 | 824.8
2 | 20 | 14 | -20.67436 | 54.74542 | 552.3 | 513 | 579.6
2 | 30 | 14 | -20.67436 | 54.74542 | 334.5 | 517 | 330.9
2 | 40 | 14 | -20.67436 | 54.74542 | 346.3 | 510 | 373.3
2 | 50 | 14 | -20.67436 | 54.74542 | 319.6 | 519 | 336.2
3 | 10 | 14 | -20.67436 | 54.74542 | 335 | 516 | 355
3 | 20 | 14 | -20.67436 | 54.74542 | 367.4 | 510 | 362.3
3 | 30 | 14 | -20.67436 | 54.74542 | 398.8 | 512 | 392.4
3 | 40 | 14 | -20.67436 | 54.74542 | 424.6 | 519 | 452.5
3 | 50 | 14 | -20.67436 | 54.74542 | 269 | 516 | 283
4 | 10 | 14 | -20.67436 | 54.74542 | 355.5 | 511 | 340.1
4 | 20 | 14 | -20.67436 | 54.74542 | 381.9 | 516 | 410.9
4 | 30 | 14 | -20.67436 | 54.74542 | 259.9 | 522 | 272.7
4 | 40 | 14 | -20.67436 | 54.74542 | 255.4 | 512 | 257.1
4 | 50 | 14 | -20.67436 | 54.74542 | 208.8 | 511 | 235.9
5 | 10 | 14 | -20.67436 | 54.74542 | 348 | 510 | 367.3
5 | 20 | 14 | -20.67436 | 54.74542 | 454.3 | 513 | 454.9
5 | 30 | 14 | -20.67436 | 54.74542 | 279.3 | 513 | 294.1
5 | 40 | 14 | -20.67436 | 54.74542 | 398 | 513 | 428.9
5 | 50 | 14 | -20.67436 | 54.74542 | 368.3 | 513 | 372.2
1 | 10 | 24 | -20.67436 | 54.74542 | 342.1 | 513 | 352.4
1 | 20 | 24 | -20.67436 | 54.74542 | 403.9 | 518 | 412
1 | 30 | 24 | -20.67436 | 54.74542 | 432.9 | 515 | 441.8
1 | 40 | 24 | -20.67436 | 54.74542 | 399.3 | 513 | 424.6
1 | 50 | 24 | -20.67436 | 54.74542 | 372.8 | 508 | 394.2
2 | 10 | 24 | -20.67436 | 54.74542 | 656.7 | 519 | 672.6
2 | 20 | 24 | -20.67436 | 54.74542 | 736.3 | 511 | 761.5
2 | 30 | 24 | -20.67436 | 54.74542 | 701.9 | 512 | 674.5
2 | 40 | 24 | -20.67436 | 54.74542 | 629.8 | 512 | 624.7
2 | 50 | 24 | -20.67436 | 54.74542 | 720.9 | 513 | 774.4
3 | 10 | 24 | -20.67436 | 54.74542 | 671.8 | 512 | 661.1
3 | 20 | 24 | -20.67436 | 54.74542 | 553.3 | 508 | 575.5
3 | 30 | 24 | -20.67436 | 54.74542 | 624.6 | 513 | 619.6
3 | 40 | 24 | -20.67436 | 54.74542 | 671.5 | 512 | 648.8
3 | 50 | 24 | -20.67436 | 54.74542 | 671.7 | 512 | 650.1
4 | 10 | 24 | -20.67436 | 54.74542 | 764 | 511 | 727.8
4 | 20 | 24 | -20.67436 | 54.74542 | 545.9 | 517 | 522.8
4 | 30 | 24 | -20.67436 | 54.74542 | 538.9 | 513 | 524.5
4 | 40 | 24 | -20.67436 | 54.74542 | 467.4 | 513 | 473
4 | 50 | 24 | -20.67436 | 54.74542 | 439 | 509 | 470.4
5 | 10 | 24 | -20.67436 | 54.74542 | 784.4 | 512 | 803.1
5 | 20 | 24 | -20.67436 | 54.74542 | 529.5 | 510 | 539.8
5 | 30 | 24 | -20.67436 | 54.74542 | 453.4 | 512 | 452.5
5 | 40 | 24 | -20.67436 | 54.74542 | 549.7 | 512 | 535.7
5 | 50 | 24 | -20.67436 | 54.74542 | 608.4 | 518 | 628.2
1 | 10 | 3 | 93.79637 | -2.752214 | 191.1 | 465 | 191.1
1 | 20 | 3 | 93.79637 | -2.752214 | 236.2 | 472 | 249.5
1 | 30 | 3 | 93.79637 | -2.752214 | 262 | 468 | 262.7
1 | 40 | 3 | 93.79637 | -2.752214 | 138.6 | 469 | 141.9
1 | 50 | 3 | 93.79637 | -2.752214 | 123.2 | 471 | 134.2
2 | 10 | 3 | 93.79637 | -2.752214 | 248.8 | 466 | 249.6
2 | 20 | 3 | 93.79637 | -2.752214 | 249.4 | 470 | 266
2 | 30 | 3 | 93.79637 | -2.752214 | 375.4 | 468 | 376.6
2 | 40 | 3 | 93.79637 | -2.752214 | 360.2 | 470 | 371.6
2 | 50 | 3 | 93.79637 | -2.752214 | 151.5 | 471 | 159.2
3 | 10 | 3 | 93.79637 | -2.752214 | 178.8 | 470 | 185.3
3 | 20 | 3 | 93.79637 | -2.752214 | 538 | 468 | 542.9
3 | 30 | 3 | 93.79637 | -2.752214 | 240.9 | 471 | 253.8
3 | 40 | 3 | 93.79637 | -2.752214 | 335.8 | 474 | 354.9
3 | 50 | 3 | 93.79637 | -2.752214 | 274.2 | 474 | 298.1
4 | 10 | 3 | 93.79637 | -2.752214 | 270.3 | 476 | 299.8
4 | 20 | 3 | 93.79637 | -2.752214 | 358.9 | 473 | 388.6
4 | 30 | 3 | 93.79637 | -2.752214 | 365.6 | 473 | 390.8
4 | 40 | 3 | 93.79637 | -2.752214 | 324.7 | 475 | 352.6
4 | 50 | 3 | 93.79637 | -2.752214 | 284.5 | 473 | 302.4
5 | 10 | 3 | 93.79637 | -2.752214 | 240.2 | 471 | 245.8
5 | 20 | 3 | 93.79637 | -2.752214 | 561.6 | 473 | 591.6
5 | 30 | 3 | 93.79637 | -2.752214 | 316.6 | 475 | 342.3
5 | 40 | 3 | 93.79637 | -2.752214 | 722.6 | 471 | 750.3
5 | 50 | 3 | 93.79637 | -2.752214 | 360.6 | 471 | 382.2
1 | 10 | 7 | 93.79637 | -2.752214 | 692.6 | 470 | 703.4
1 | 20 | 7 | 93.79637 | -2.752214 | 690.6 | 474 | 756.7
1 | 30 | 7 | 93.79637 | -2.752214 | 767.6 | 469 | 789.6
1 | 40 | 7 | 93.79637 | -2.752214 | 686.2 | 472 | 718.4
1 | 50 | 7 | 93.79637 | -2.752214 | 533.2 | 475 | 573.5
2 | 10 | 7 | 93.79637 | -2.752214 | 907.8 | 468 | 918.3
2 | 20 | 7 | 93.79637 | -2.752214 | 954 | 470 | 974.6
2 | 30 | 7 | 93.79637 | -2.752214 | 1184 | 470 | 1207
2 | 40 | 7 | 93.79637 | -2.752214 | 1064 | 473 | 1144
2 | 50 | 7 | 93.79637 | -2.752214 | 385.8 | 483 | 453.4
3 | 10 | 7 | 93.79637 | -2.752214 | 1049 | 466 | 1049
3 | 20 | 7 | 93.79637 | -2.752214 | 1228 | 471 | 1266
3 | 30 | 7 | 93.79637 | -2.752214 | 1394 | 470 | 1402
3 | 40 | 7 | 93.79637 | -2.752214 | 973.8 | 474 | 1039
3 | 50 | 7 | 93.79637 | -2.752214 | 796.8 | 475 | 903.7
4 | 10 | 7 | 93.79637 | -2.752214 | 836.5 | 469 | 842.8
4 | 20 | 7 | 93.79637 | -2.752214 | 1339 | 471 | 1376
4 | 30 | 7 | 93.79637 | -2.752214 | 1334 | 471 | 1369
4 | 40 | 7 | 93.79637 | -2.752214 | 1400 | 473 | 1443
4 | 50 | 7 | 93.79637 | -2.752214 | 915.1 | 475 | 988.4
5 | 10 | 7 | 93.79637 | -2.752214 | 951.6 | 471 | 973.5
5 | 20 | 7 | 93.79637 | -2.752214 | 1225 | 473 | 1299
5 | 30 | 7 | 93.79637 | -2.752214 | 1189 | 472 | 1227
5 | 40 | 7 | 93.79637 | -2.752214 | 1584 | 472 | 1659
5 | 50 | 7 | 93.79637 | -2.752214 | 1132 | 475 | 1242
1 | 10 | 14 | 93.79637 | -2.752214 | 1497 | 473 | 1570
1 | 20 | 14 | 93.79637 | -2.752214 | 1582 | 477 | 1825
1 | 30 | 14 | 93.79637 | -2.752214 | 1624 | 474 | 1781
1 | 40 | 14 | 93.79637 | -2.752214 | 1295 | 474 | 1410
1 | 50 | 14 | 93.79637 | -2.752214 | 1297 | 481 | 1528
2 | 10 | 14 | 93.79637 | -2.752214 | 1884 | 471 | 1918
2 | 20 | 14 | 93.79637 | -2.752214 | 2453 | 474 | 2631
2 | 30 | 14 | 93.79637 | -2.752214 | 2222 | 474 | 2376
2 | 40 | 14 | 93.79637 | -2.752214 | 2082 | 475 | 2314
2 | 50 | 14 | 93.79637 | -2.752214 | 1431 | 481 | 1778
3 | 10 | 14 | 93.79637 | -2.752214 | 2730 | 470 | 2784
3 | 20 | 14 | 93.79637 | -2.752214 | 2899 | 478 | 3204
3 | 30 | 14 | 93.79637 | -2.752214 | 2784 | 474 | 2995
3 | 40 | 14 | 93.79637 | -2.752214 | 1703 | 479 | 1993
3 | 50 | 14 | 93.79637 | -2.752214 | 1979 | 479 | 2314
4 | 10 | 14 | 93.79637 | -2.752214 | 2389 | 467 | 2412
4 | 20 | 14 | 93.79637 | -2.752214 | 2924 | 474 | 3120
4 | 30 | 14 | 93.79637 | -2.752214 | 3100 | 474 | 3265
4 | 40 | 14 | 93.79637 | -2.752214 | 2103 | 476 | 2348
4 | 50 | 14 | 93.79637 | -2.752214 | 1635 | 477 | 1856
5 | 10 | 14 | 93.79637 | -2.752214 | 2126 | 473 | 2200
5 | 20 | 14 | 93.79637 | -2.752214 | 3215 | 476 | 3415
5 | 30 | 14 | 93.79637 | -2.752214 | 2724 | 472 | 2891
5 | 40 | 14 | 93.79637 | -2.752214 | 2440 | 476 | 2688
5 | 50 | 14 | 93.79637 | -2.752214 | 2667 | 478 | 3108
1 | 10 | 24 | 93.79637 | -2.752214 | 1737 | 473 | 2053
1 | 20 | 24 | 93.79637 | -2.752214 | 3250 | 479 | 3877
1 | 30 | 24 | 93.79637 | -2.752214 | 2861 | 475 | 3555
1 | 40 | 24 | 93.79637 | -2.752214 | 2771 | 478 | 3220
1 | 50 | 24 | 93.79637 | -2.752214 | 2705 | 480 | 3296
2 | 10 | 24 | 93.79637 | -2.752214 | 2858 | 476 | 3111
2 | 20 | 24 | 93.79637 | -2.752214 | 4289 | 476 | 4788
2 | 30 | 24 | 93.79637 | -2.752214 | 3348 | 476 | 3706
2 | 40 | 24 | 93.79637 | -2.752214 | 3708 | 478 | 4358
2 | 50 | 24 | 93.79637 | -2.752214 | 3223 | 486 | 4132
3 | 10 | 24 | 93.79637 | -2.752214 | 4144 | 475 | 4460
3 | 20 | 24 | 93.79637 | -2.752214 | 4447 | 477 | 5055
3 | 30 | 24 | 93.79637 | -2.752214 | 5321 | 479 | 6032
3 | 40 | 24 | 93.79637 | -2.752214 | 4161 | 478 | 4852
3 | 50 | 24 | 93.79637 | -2.752214 | 3484 | 480 | 4260
4 | 10 | 24 | 93.79637 | -2.752214 | 4290 | 472 | 4498
4 | 20 | 24 | 93.79637 | -2.752214 | 3631 | 476 | 4098
4 | 30 | 24 | 93.79637 | -2.752214 | 3573 | 477 | 4308
4 | 40 | 24 | 93.79637 | -2.752214 | 3591 | 479 | 4164
4 | 50 | 24 | 93.79637 | -2.752214 | 4088 | 479 | 4784
5 | 10 | 24 | 93.79637 | -2.752214 | 4388 | 474 | 4722
5 | 20 | 24 | 93.79637 | -2.752214 | 4829 | 478 | 5403
5 | 30 | 24 | 93.79637 | -2.752214 | 5100 | 477 | 5575
5 | 40 | 24 | 93.79637 | -2.752214 | 3424 | 476 | 3975
5 | 50 | 24 | 93.79637 | -2.752214 | 4178 | 481 | 5037
1 | 10 | 3 | 6.681485 | -31.90456 | 56.94 | 465 | 56.94
1 | 20 | 3 | 6.681485 | -31.90456 | 21.62 | 466 | 21.62
1 | 30 | 3 | 6.681485 | -31.90456 | 28.01 | 468 | 28.01
1 | 40 | 3 | 6.681485 | -31.90456 | 20.32 | 466 | 20.32
1 | 50 | 3 | 6.681485 | -31.90456 | 21.16 | 467 | 21.16
2 | 10 | 3 | 6.681485 | -31.90456 | 70.96 | 466 | 70.96
2 | 20 | 3 | 6.681485 | -31.90456 | 36.28 | 467 | 36.28
2 | 30 | 3 | 6.681485 | -31.90456 | 37.55 | 465 | 37.55
2 | 40 | 3 | 6.681485 | -31.90456 | 35.67 | 467 | 35.67
2 | 50 | 3 | 6.681485 | -31.90456 | 33.25 | 467 | 33.25
3 | 10 | 3 | 6.681485 | -31.90456 | 94.37 | 464 | 94.37
3 | 20 | 3 | 6.681485 | -31.90456 | 53.48 | 465 | 53.48
3 | 30 | 3 | 6.681485 | -31.90456 | 54.36 | 465 | 54.36
3 | 40 | 3 | 6.681485 | -31.90456 | 34.55 | 467 | 34.55
3 | 50 | 3 | 6.681485 | -31.90456 | 56.19 | 468 | 56.19
4 | 10 | 3 | 6.681485 | -31.90456 | 129.9 | 463 | 129.9
4 | 20 | 3 | 6.681485 | -31.90456 | 70.29 | 465 | 70.29
4 | 30 | 3 | 6.681485 | -31.90456 | 44.14 | 465 | 44.14
4 | 40 | 3 | 6.681485 | -31.90456 | 58.95 | 470 | 58.95
4 | 50 | 3 | 6.681485 | -31.90456 | 45.1 | 466 | 45.1
5 | 10 | 3 | 6.681485 | -31.90456 | 161.2 | 465 | 161.2
5 | 20 | 3 | 6.681485 | -31.90456 | 94.23 | 467 | 94.23
5 | 30 | 3 | 6.681485 | -31.90456 | 57.2 | 468 | 57.2
5 | 40 | 3 | 6.681485 | -31.90456 | 43.78 | 464 | 43.78
5 | 50 | 3 | 6.681485 | -31.90456 | 67.19 | 470 | 67.19
1 | 10 | 7 | 6.681485 | -31.90456 | 279.2 | 464 | 279.2
1 | 20 | 7 | 6.681485 | -31.90456 | 102.8 | 466 | 102.8
1 | 30 | 7 | 6.681485 | -31.90456 | 84.99 | 466 | 84.99
1 | 40 | 7 | 6.681485 | -31.90456 | 59.77 | 467 | 59.77
1 | 50 | 7 | 6.681485 | -31.90456 | 94.26 | 463 | 94.26
2 | 10 | 7 | 6.681485 | -31.90456 | 434.2 | 462 | 434.2
2 | 20 | 7 | 6.681485 | -31.90456 | 207.6 | 463 | 207.6
2 | 30 | 7 | 6.681485 | -31.90456 | 191.8 | 461 | 191.8
2 | 40 | 7 | 6.681485 | -31.90456 | 142.5 | 463 | 142.5
2 | 50 | 7 | 6.681485 | -31.90456 | 133 | 464 | 133
3 | 10 | 7 | 6.681485 | -31.90456 | 431.7 | 462 | 431.7
3 | 20 | 7 | 6.681485 | -31.90456 | 358.8 | 465 | 358.8
3 | 30 | 7 | 6.681485 | -31.90456 | 307.4 | 463 | 307.4
3 | 40 | 7 | 6.681485 | -31.90456 | 125.6 | 464 | 125.6
3 | 50 | 7 | 6.681485 | -31.90456 | 119.9 | 465 | 119.9
4 | 10 | 7 | 6.681485 | -31.90456 | 651.2 | 462 | 651.2
4 | 20 | 7 | 6.681485 | -31.90456 | 368.5 | 464 | 368.5
4 | 30 | 7 | 6.681485 | -31.90456 | 337.1 | 462 | 337.1
4 | 40 | 7 | 6.681485 | -31.90456 | 118.6 | 464 | 118.6
4 | 50 | 7 | 6.681485 | -31.90456 | 237.9 | 464 | 237.9
5 | 10 | 7 | 6.681485 | -31.90456 | 741.2 | 461 | 741.2
5 | 20 | 7 | 6.681485 | -31.90456 | 399.9 | 470 | 399.9
5 | 30 | 7 | 6.681485 | -31.90456 | 176.9 | 465 | 176.9
5 | 40 | 7 | 6.681485 | -31.90456 | 179.5 | 463 | 179.5
5 | 50 | 7 | 6.681485 | -31.90456 | 247.8 | 464 | 247.8
1 | 10 | 14 | 6.681485 | -31.90456 | 727.2 | 461 | 727.2
1 | 20 | 14 | 6.681485 | -31.90456 | 577.2 | 460 | 577.2
1 | 30 | 14 | 6.681485 | -31.90456 | 404.1 | 462 | 404.1
1 | 40 | 14 | 6.681485 | -31.90456 | 263.8 | 463 | 263.8
1 | 50 | 14 | 6.681485 | -31.90456 | 402.6 | 464 | 402.6
2 | 10 | 14 | 6.681485 | -31.90456 | 1548 | 460 | 1548
2 | 20 | 14 | 6.681485 | -31.90456 | 1176 | 460 | 1176
2 | 30 | 14 | 6.681485 | -31.90456 | 1016 | 462 | 1016
2 | 40 | 14 | 6.681485 | -31.90456 | 834.2 | 462 | 834.2
2 | 50 | 14 | 6.681485 | -31.90456 | 371.6 | 462 | 371.6
3 | 10 | 14 | 6.681485 | -31.90456 | 1946 | 460 | 1946
3 | 20 | 14 | 6.681485 | -31.90456 | 1478 | 461 | 1478
3 | 30 | 14 | 6.681485 | -31.90456 | 1548 | 461 | 1548
3 | 40 | 14 | 6.681485 | -31.90456 | 764 | 460 | 764
3 | 50 | 14 | 6.681485 | -31.90456 | 632.4 | 463 | 632.4
4 | 10 | 14 | 6.681485 | -31.90456 | 2382 | 460 | 2382
4 | 20 | 14 | 6.681485 | -31.90456 | 1923 | 461 | 1923
4 | 30 | 14 | 6.681485 | -31.90456 | 1647 | 462 | 1647
4 | 40 | 14 | 6.681485 | -31.90456 | 956.4 | 462 | 956.4
4 | 50 | 14 | 6.681485 | -31.90456 | 1119 | 463 | 1119
5 | 10 | 14 | 6.681485 | -31.90456 | 2591 | 460 | 2591
5 | 20 | 14 | 6.681485 | -31.90456 | 1995 | 461 | 1995
5 | 30 | 14 | 6.681485 | -31.90456 | 1352 | 461 | 1352
5 | 40 | 14 | 6.681485 | -31.90456 | 1227 | 461 | 1227
5 | 50 | 14 | 6.681485 | -31.90456 | 1073 | 462 | 1073
1 | 10 | 24 | 6.681485 | -31.90456 | 1571 | 459 | 1571
1 | 20 | 24 | 6.681485 | -31.90456 | 1436 | 460 | 1436
1 | 30 | 24 | 6.681485 | -31.90456 | 1272 | 460 | 1272
1 | 40 | 24 | 6.681485 | -31.90456 | 835.7 | 459 | 835.7
1 | 50 | 24 | 6.681485 | -31.90456 | 1062 | 461 | 1062
2 | 10 | 24 | 6.681485 | -31.90456 | 2973 | 462 | 2973
2 | 20 | 24 | 6.681485 | -31.90456 | 2593 | 461 | 2593
2 | 30 | 24 | 6.681485 | -31.90456 | 2756 | 460 | 2756
2 | 40 | 24 | 6.681485 | -31.90456 | 2016 | 461 | 2016
2 | 50 | 24 | 6.681485 | -31.90456 | 1302 | 463 | 1302
3 | 10 | 24 | 6.681485 | -31.90456 | 3653 | 461 | 3653
3 | 20 | 24 | 6.681485 | -31.90456 | 3740 | 460 | 3740
3 | 30 | 24 | 6.681485 | -31.90456 | 3524 | 462 | 3524
3 | 40 | 24 | 6.681485 | -31.90456 | 1923 | 462 | 1923
3 | 50 | 24 | 6.681485 | -31.90456 | 1710 | 462 | 1710
4 | 10 | 24 | 6.681485 | -31.90456 | 4732 | 460 | 4732
4 | 20 | 24 | 6.681485 | -31.90456 | 3814 | 461 | 3814
4 | 30 | 24 | 6.681485 | -31.90456 | 3795 | 463 | 3795
4 | 40 | 24 | 6.681485 | -31.90456 | 2692 | 463 | 2692
4 | 50 | 24 | 6.681485 | -31.90456 | 2360 | 463 | 2360
5 | 10 | 24 | 6.681485 | -31.90456 | 4665 | 461 | 4665
5 | 20 | 24 | 6.681485 | -31.90456 | 4113 | 461 | 4113
5 | 30 | 24 | 6.681485 | -31.90456 | 3000 | 461 | 3000
5 | 40 | 24 | 6.681485 | -31.90456 | 3013 | 462 | 3013
5 | 50 | 24 | 6.681485 | -31.90456 | 2254 | 461 | 2254
1 | 10 | 3 | -79.80349 | -20.08865 | 29.72 | 465 | 29.72
1 | 20 | 3 | -79.80349 | -20.08865 | 22.93 | 468 | 22.93
1 | 30 | 3 | -79.80349 | -20.08865 | 25.22 | 468 | 25.22
1 | 40 | 3 | -79.80349 | -20.08865 | 22.72 | 471 | 22.72
1 | 50 | 3 | -79.80349 | -20.08865 | 24.59 | 467 | 24.59
2 | 10 | 3 | -79.80349 | -20.08865 | 39.41 | 468 | 39.41
2 | 20 | 3 | -79.80349 | -20.08865 | 35.93 | 469 | 35.93
2 | 30 | 3 | -79.80349 | -20.08865 | 26.43 | 465 | 26.43
2 | 40 | 3 | -79.80349 | -20.08865 | 32.98 | 468 | 32.98
2 | 50 | 3 | -79.80349 | -20.08865 | 30.12 | 467 | 30.12
3 | 10 | 3 | -79.80349 | -20.08865 | 27.8 | 466 | 27.8
3 | 20 | 3 | -79.80349 | -20.08865 | 41.93 | 466 | 41.93
3 | 30 | 3 | -79.80349 | -20.08865 | 34.08 | 468 | 34.08
3 | 40 | 3 | -79.80349 | -20.08865 | 55.41 | 470 | 55.41
3 | 50 | 3 | -79.80349 | -20.08865 | 43.82 | 469 | 43.82
4 | 10 | 3 | -79.80349 | -20.08865 | 64.87 | 471 | 64.87
4 | 20 | 3 | -79.80349 | -20.08865 | 38.95 | 466 | 38.95
4 | 30 | 3 | -79.80349 | -20.08865 | 56.4 | 468 | 56.4
4 | 40 | 3 | -79.80349 | -20.08865 | 38.47 | 467 | 38.47
4 | 50 | 3 | -79.80349 | -20.08865 | 42.01 | 470 | 42.01
5 | 10 | 3 | -79.80349 | -20.08865 | 48.58 | 466 | 48.58
5 | 20 | 3 | -79.80349 | -20.08865 | 82.08 | 466 | 82.08
5 | 30 | 3 | -79.80349 | -20.08865 | 56.21 | 475 | 56.21
5 | 40 | 3 | -79.80349 | -20.08865 | 61.9 | 471 | 61.9
5 | 50 | 3 | -79.80349 | -20.08865 | 56 | 468 | 56
1 | 10 | 7 | -79.80349 | -20.08865 | 70.97 | 465 | 70.97
1 | 20 | 7 | -79.80349 | -20.08865 | 53.19 | 468 | 54.88
1 | 30 | 7 | -79.80349 | -20.08865 | 29.75 | 471 | 30.06
1 | 40 | 7 | -79.80349 | -20.08865 | 35.83 | 468 | 37.73
1 | 50 | 7 | -79.80349 | -20.08865 | 36.47 | 469 | 37.65
2 | 10 | 7 | -79.80349 | -20.08865 | 132.1 | 468 | 133.6
2 | 20 | 7 | -79.80349 | -20.08865 | 109.4 | 468 | 110.6
2 | 30 | 7 | -79.80349 | -20.08865 | 45.25 | 469 | 46.97
2 | 40 | 7 | -79.80349 | -20.08865 | 44.41 | 467 | 45.37
2 | 50 | 7 | -79.80349 | -20.08865 | 43.57 | 467 | 44.25
3 | 10 | 7 | -79.80349 | -20.08865 | 84.67 | 469 | 85.73
3 | 20 | 7 | -79.80349 | -20.08865 | 100.1 | 474 | 101.2
3 | 30 | 7 | -79.80349 | -20.08865 | 90.95 | 473 | 95.3
3 | 40 | 7 | -79.80349 | -20.08865 | 103.2 | 469 | 105.2
3 | 50 | 7 | -79.80349 | -20.08865 | 69.24 | 468 | 70.46
4 | 10 | 7 | -79.80349 | -20.08865 | 766.3 | 468 | 771.1
4 | 20 | 7 | -79.80349 | -20.08865 | 152.6 | 469 | 157.7
4 | 30 | 7 | -79.80349 | -20.08865 | 85.86 | 467 | 86.51
4 | 40 | 7 | -79.80349 | -20.08865 | 83.21 | 468 | 85.14
4 | 50 | 7 | -79.80349 | -20.08865 | 74.43 | 470 | 76.81
5 | 10 | 7 | -79.80349 | -20.08865 | 321.8 | 467 | 323.6
5 | 20 | 7 | -79.80349 | -20.08865 | 85.71 | 471 | 87.09
5 | 30 | 7 | -79.80349 | -20.08865 | 116.7 | 471 | 120.8
5 | 40 | 7 | -79.80349 | -20.08865 | 321.9 | 472 | 330.6
5 | 50 | 7 | -79.80349 | -20.08865 | 169.9 | 467 | 170
1 | 10 | 14 | -79.80349 | -20.08865 | 145.7 | 468 | 146.2
1 | 20 | 14 | -79.80349 | -20.08865 | 117.1 | 468 | 119.1
1 | 30 | 14 | -79.80349 | -20.08865 | 60.83 | 469 | 62.8
1 | 40 | 14 | -79.80349 | -20.08865 | 53.44 | 468 | 54.35
1 | 50 | 14 | -79.80349 | -20.08865 | 39.27 | 467 | 40.04
2 | 10 | 14 | -79.80349 | -20.08865 | 352.9 | 467 | 354.4
2 | 20 | 14 | -79.80349 | -20.08865 | 353.6 | 467 | 359.9
2 | 30 | 14 | -79.80349 | -20.08865 | 71.65 | 467 | 73.81
2 | 40 | 14 | -79.80349 | -20.08865 | 84.43 | 471 | 93.33
2 | 50 | 14 | -79.80349 | -20.08865 | 111.4 | 468 | 113.1
3 | 10 | 14 | -79.80349 | -20.08865 | 488.9 | 466 | 491.4
3 | 20 | 14 | -79.80349 | -20.08865 | 345.7 | 469 | 352.1
3 | 30 | 14 | -79.80349 | -20.08865 | 194.4 | 469 | 202.6
3 | 40 | 14 | -79.80349 | -20.08865 | 303 | 469 | 311.4
3 | 50 | 14 | -79.80349 | -20.08865 | 103.6 | 468 | 105.7
4 | 10 | 14 | -79.80349 | -20.08865 | 657.5 | 467 | 661.7
4 | 20 | 14 | -79.80349 | -20.08865 | 316.3 | 467 | 317.8
4 | 30 | 14 | -79.80349 | -20.08865 | 308.1 | 467 | 310.1
4 | 40 | 14 | -79.80349 | -20.08865 | 134 | 478 | 144.4
4 | 50 | 14 | -79.80349 | -20.08865 | 189.4 | 484 | 206.2
5 | 10 | 14 | -79.80349 | -20.08865 | 1173 | 465 | 1173
5 | 20 | 14 | -79.80349 | -20.08865 | 501.5 | 467 | 502.5
5 | 30 | 14 | -79.80349 | -20.08865 | 475.6 | 467 | 478.8
5 | 40 | 14 | -79.80349 | -20.08865 | 577.9 | 468 | 587.2
5 | 50 | 14 | -79.80349 | -20.08865 | 478.6 | 470 | 490.4
1 | 10 | 24 | -79.80349 | -20.08865 | 403.5 | 466 | 403.5
1 | 20 | 24 | -79.80349 | -20.08865 | 303.8 | 468 | 303.8
1 | 30 | 24 | -79.80349 | -20.08865 | 164.4 | 474 | 164.4
1 | 40 | 24 | -79.80349 | -20.08865 | 120.4 | 474 | 120.4
1 | 50 | 24 | -79.80349 | -20.08865 | 160.2 | 477 | 160.2
2 | 10 | 24 | -79.80349 | -20.08865 | 1000 | 467 | 1000
2 | 20 | 24 | -79.80349 | -20.08865 | 734.5 | 469 | 734.5
2 | 30 | 24 | -79.80349 | -20.08865 | 254.5 | 467 | 254.5
2 | 40 | 24 | -79.80349 | -20.08865 | 353.4 | 474 | 353.4
2 | 50 | 24 | -79.80349 | -20.08865 | 238.9 | 477 | 239
3 | 10 | 24 | -79.80349 | -20.08865 | 1192 | 467 | 1192
3 | 20 | 24 | -79.80349 | -20.08865 | 1081 | 466 | 1081
3 | 30 | 24 | -79.80349 | -20.08865 | 932.1 | 471 | 932.1
3 | 40 | 24 | -79.80349 | -20.08865 | 535.8 | 470 | 535.8
3 | 50 | 24 | -79.80349 | -20.08865 | 325.8 | 477 | 329.1
4 | 10 | 24 | -79.80349 | -20.08865 | 2010 | 472 | 2010
4 | 20 | 24 | -79.80349 | -20.08865 | 1267 | 467 | 1267
4 | 30 | 24 | -79.80349 | -20.08865 | 978.8 | 477 | 978.8
4 | 40 | 24 | -79.80349 | -20.08865 | 726.4 | 469 | 726.4
4 | 50 | 24 | -79.80349 | -20.08865 | 578.3 | 472 | 578.3
5 | 10 | 24 | -79.80349 | -20.08865 | 1774 | 467 | 1774
5 | 20 | 24 | -79.80349 | -20.08865 | 855.7 | 467 | 855.7
5 | 30 | 24 | -79.80349 | -20.08865 | 1120 | 465 | 1120
5 | 40 | 24 | -79.80349 | -20.08865 | 2382 | 470 | 2382
5 | 50 | 24 | -79.80349 | -20.08865 | 1003 | 470 | 1003

## Sheet2
苯醌 | 乙二胺 | 时间 | 介电常数 | 黏度 | 密度 | 熔点 | 沸点 | 最大荧光值
1 | 10 | 3 | 78.5 | 0.8973 | 1 | 0 | 99.975 | 64.98
1 | 20 | 3 | 78.5 | 0.8973 | 1 | 0 | 99.975 | 19.96
1 | 30 | 3 | 78.5 | 0.8973 | 1 | 0 | 99.975 | 35.7
1 | 40 | 3 | 78.5 | 0.8973 | 1 | 0 | 99.975 | 25.37
1 | 50 | 3 | 78.5 | 0.8973 | 1 | 0 | 99.975 | 28.2
2 | 10 | 3 | 78.5 | 0.8973 | 1 | 0 | 99.975 | 86.47
2 | 20 | 3 | 78.5 | 0.8973 | 1 | 0 | 99.975 | 60.41
2 | 30 | 3 | 78.5 | 0.8973 | 1 | 0 | 99.975 | 57.37
2 | 40 | 3 | 78.5 | 0.8973 | 1 | 0 | 99.975 | 109
2 | 50 | 3 | 78.5 | 0.8973 | 1 | 0 | 99.975 | 55.04
3 | 10 | 3 | 78.5 | 0.8973 | 1 | 0 | 99.975 | 104.5
3 | 20 | 3 | 78.5 | 0.8973 | 1 | 0 | 99.975 | 88.75
3 | 30 | 3 | 78.5 | 0.8973 | 1 | 0 | 99.975 | 86.01
3 | 40 | 3 | 78.5 | 0.8973 | 1 | 0 | 99.975 | 77.6
3 | 50 | 3 | 78.5 | 0.8973 | 1 | 0 | 99.975 | 88.52
4 | 10 | 3 | 78.5 | 0.8973 | 1 | 0 | 99.975 | 128.6
4 | 20 | 3 | 78.5 | 0.8973 | 1 | 0 | 99.975 | 135.9
4 | 30 | 3 | 78.5 | 0.8973 | 1 | 0 | 99.975 | 46.46
4 | 40 | 3 | 78.5 | 0.8973 | 1 | 0 | 99.975 | 78.81
4 | 50 | 3 | 78.5 | 0.8973 | 1 | 0 | 99.975 | 135.3
5 | 10 | 3 | 78.5 | 0.8973 | 1 | 0 | 99.975 | 65.34
5 | 20 | 3 | 78.5 | 0.8973 | 1 | 0 | 99.975 | 73.23
5 | 30 | 3 | 78.5 | 0.8973 | 1 | 0 | 99.975 | 140.9
5 | 40 | 3 | 78.5 | 0.8973 | 1 | 0 | 99.975 | 31.29
5 | 50 | 3 | 78.5 | 0.8973 | 1 | 0 | 99.975 | 48.59
1 | 10 | 7 | 78.5 | 0.8973 | 1 | 0 | 99.975 | 126.5
1 | 20 | 7 | 78.5 | 0.8973 | 1 | 0 | 99.975 | 42.93
1 | 30 | 7 | 78.5 | 0.8973 | 1 | 0 | 99.975 | 132.1
1 | 40 | 7 | 78.5 | 0.8973 | 1 | 0 | 99.975 | 60.18
1 | 50 | 7 | 78.5 | 0.8973 | 1 | 0 | 99.975 | 30.72
2 | 10 | 7 | 78.5 | 0.8973 | 1 | 0 | 99.975 | 240.6
2 | 20 | 7 | 78.5 | 0.8973 | 1 | 0 | 99.975 | 153.5
2 | 30 | 7 | 78.5 | 0.8973 | 1 | 0 | 99.975 | 145.2
2 | 40 | 7 | 78.5 | 0.8973 | 1 | 0 | 99.975 | 54.87
2 | 50 | 7 | 78.5 | 0.8973 | 1 | 0 | 99.975 | 38.82
3 | 10 | 7 | 78.5 | 0.8973 | 1 | 0 | 99.975 | 336.7
3 | 20 | 7 | 78.5 | 0.8973 | 1 | 0 | 99.975 | 238.5
3 | 30 | 7 | 78.5 | 0.8973 | 1 | 0 | 99.975 | 169.9
3 | 40 | 7 | 78.5 | 0.8973 | 1 | 0 | 99.975 | 183.7
3 | 50 | 7 | 78.5 | 0.8973 | 1 | 0 | 99.975 | 286.5
4 | 10 | 7 | 78.5 | 0.8973 | 1 | 0 | 99.975 | 441.6
4 | 20 | 7 | 78.5 | 0.8973 | 1 | 0 | 99.975 | 234.5
4 | 30 | 7 | 78.5 | 0.8973 | 1 | 0 | 99.975 | 244.8
4 | 40 | 7 | 78.5 | 0.8973 | 1 | 0 | 99.975 | 236.2
4 | 50 | 7 | 78.5 | 0.8973 | 1 | 0 | 99.975 | 118
5 | 10 | 7 | 78.5 | 0.8973 | 1 | 0 | 99.975 | 304
5 | 20 | 7 | 78.5 | 0.8973 | 1 | 0 | 99.975 | 459
5 | 30 | 7 | 78.5 | 0.8973 | 1 | 0 | 99.975 | 309.7
5 | 40 | 7 | 78.5 | 0.8973 | 1 | 0 | 99.975 | 281.8
5 | 50 | 7 | 78.5 | 0.8973 | 1 | 0 | 99.975 | 327.1
1 | 10 | 14 | 78.5 | 0.8973 | 1 | 0 | 99.975 | 448.5
1 | 20 | 14 | 78.5 | 0.8973 | 1 | 0 | 99.975 | 468.6
1 | 30 | 14 | 78.5 | 0.8973 | 1 | 0 | 99.975 | 312
1 | 40 | 14 | 78.5 | 0.8973 | 1 | 0 | 99.975 | 351.8
1 | 50 | 14 | 78.5 | 0.8973 | 1 | 0 | 99.975 | 251.3
2 | 10 | 14 | 78.5 | 0.8973 | 1 | 0 | 99.975 | 796.9
2 | 20 | 14 | 78.5 | 0.8973 | 1 | 0 | 99.975 | 552.3
2 | 30 | 14 | 78.5 | 0.8973 | 1 | 0 | 99.975 | 334.5
2 | 40 | 14 | 78.5 | 0.8973 | 1 | 0 | 99.975 | 346.3
2 | 50 | 14 | 78.5 | 0.8973 | 1 | 0 | 99.975 | 319.6
3 | 10 | 14 | 78.5 | 0.8973 | 1 | 0 | 99.975 | 335
3 | 20 | 14 | 78.5 | 0.8973 | 1 | 0 | 99.975 | 367.4
3 | 30 | 14 | 78.5 | 0.8973 | 1 | 0 | 99.975 | 398.8
3 | 40 | 14 | 78.5 | 0.8973 | 1 | 0 | 99.975 | 424.6
3 | 50 | 14 | 78.5 | 0.8973 | 1 | 0 | 99.975 | 269
4 | 10 | 14 | 78.5 | 0.8973 | 1 | 0 | 99.975 | 355.5
4 | 20 | 14 | 78.5 | 0.8973 | 1 | 0 | 99.975 | 381.9
4 | 30 | 14 | 78.5 | 0.8973 | 1 | 0 | 99.975 | 259.9
4 | 40 | 14 | 78.5 | 0.8973 | 1 | 0 | 99.975 | 255.4
4 | 50 | 14 | 78.5 | 0.8973 | 1 | 0 | 99.975 | 208.8
5 | 10 | 14 | 78.5 | 0.8973 | 1 | 0 | 99.975 | 348
5 | 20 | 14 | 78.5 | 0.8973 | 1 | 0 | 99.975 | 454.3
5 | 30 | 14 | 78.5 | 0.8973 | 1 | 0 | 99.975 | 279.3
5 | 40 | 14 | 78.5 | 0.8973 | 1 | 0 | 99.975 | 398
5 | 50 | 14 | 78.5 | 0.8973 | 1 | 0 | 99.975 | 368.3
1 | 10 | 24 | 78.5 | 0.8973 | 1 | 0 | 99.975 | 342.1
1 | 20 | 24 | 78.5 | 0.8973 | 1 | 0 | 99.975 | 403.9
1 | 30 | 24 | 78.5 | 0.8973 | 1 | 0 | 99.975 | 432.9
1 | 40 | 24 | 78.5 | 0.8973 | 1 | 0 | 99.975 | 399.3
1 | 50 | 24 | 78.5 | 0.8973 | 1 | 0 | 99.975 | 372.8
2 | 10 | 24 | 78.5 | 0.8973 | 1 | 0 | 99.975 | 656.7
2 | 20 | 24 | 78.5 | 0.8973 | 1 | 0 | 99.975 | 736.3
2 | 30 | 24 | 78.5 | 0.8973 | 1 | 0 | 99.975 | 701.9
2 | 40 | 24 | 78.5 | 0.8973 | 1 | 0 | 99.975 | 629.8
2 | 50 | 24 | 78.5 | 0.8973 | 1 | 0 | 99.975 | 720.9
3 | 10 | 24 | 78.5 | 0.8973 | 1 | 0 | 99.975 | 671.8
3 | 20 | 24 | 78.5 | 0.8973 | 1 | 0 | 99.975 | 553.3
3 | 30 | 24 | 78.5 | 0.8973 | 1 | 0 | 99.975 | 624.6
3 | 40 | 24 | 78.5 | 0.8973 | 1 | 0 | 99.975 | 671.5
3 | 50 | 24 | 78.5 | 0.8973 | 1 | 0 | 99.975 | 671.7
4 | 10 | 24 | 78.5 | 0.8973 | 1 | 0 | 99.975 | 764
4 | 20 | 24 | 78.5 | 0.8973 | 1 | 0 | 99.975 | 545.9
4 | 30 | 24 | 78.5 | 0.8973 | 1 | 0 | 99.975 | 538.9
4 | 40 | 24 | 78.5 | 0.8973 | 1 | 0 | 99.975 | 467.4
4 | 50 | 24 | 78.5 | 0.8973 | 1 | 0 | 99.975 | 439
5 | 10 | 24 | 78.5 | 0.8973 | 1 | 0 | 99.975 | 784.4
5 | 20 | 24 | 78.5 | 0.8973 | 1 | 0 | 99.975 | 529.5
5 | 30 | 24 | 78.5 | 0.8973 | 1 | 0 | 99.975 | 453.4
5 | 40 | 24 | 78.5 | 0.8973 | 1 | 0 | 99.975 | 549.7
5 | 50 | 24 | 78.5 | 0.8973 | 1 | 0 | 99.975 | 608.4
1 | 10 | 3 | 24.5 | 1.096 | 0.789 | -114.3 | 78.4 | 191.1
1 | 20 | 3 | 24.5 | 1.096 | 0.789 | -114.3 | 78.4 | 236.2
1 | 30 | 3 | 24.5 | 1.096 | 0.789 | -114.3 | 78.4 | 262
1 | 40 | 3 | 24.5 | 1.096 | 0.789 | -114.3 | 78.4 | 138.6
1 | 50 | 3 | 24.5 | 1.096 | 0.789 | -114.3 | 78.4 | 123.2
2 | 10 | 3 | 24.5 | 1.096 | 0.789 | -114.3 | 78.4 | 248.8
2 | 20 | 3 | 24.5 | 1.096 | 0.789 | -114.3 | 78.4 | 249.4
2 | 30 | 3 | 24.5 | 1.096 | 0.789 | -114.3 | 78.4 | 375.4
2 | 40 | 3 | 24.5 | 1.096 | 0.789 | -114.3 | 78.4 | 360.2
2 | 50 | 3 | 24.5 | 1.096 | 0.789 | -114.3 | 78.4 | 151.5
3 | 10 | 3 | 24.5 | 1.096 | 0.789 | -114.3 | 78.4 | 178.8
3 | 20 | 3 | 24.5 | 1.096 | 0.789 | -114.3 | 78.4 | 538
3 | 30 | 3 | 24.5 | 1.096 | 0.789 | -114.3 | 78.4 | 240.9
3 | 40 | 3 | 24.5 | 1.096 | 0.789 | -114.3 | 78.4 | 335.8
3 | 50 | 3 | 24.5 | 1.096 | 0.789 | -114.3 | 78.4 | 274.2
4 | 10 | 3 | 24.5 | 1.096 | 0.789 | -114.3 | 78.4 | 270.3
4 | 20 | 3 | 24.5 | 1.096 | 0.789 | -114.3 | 78.4 | 358.9
4 | 30 | 3 | 24.5 | 1.096 | 0.789 | -114.3 | 78.4 | 365.6
4 | 40 | 3 | 24.5 | 1.096 | 0.789 | -114.3 | 78.4 | 324.7
4 | 50 | 3 | 24.5 | 1.096 | 0.789 | -114.3 | 78.4 | 284.5
5 | 10 | 3 | 24.5 | 1.096 | 0.789 | -114.3 | 78.4 | 240.2
5 | 20 | 3 | 24.5 | 1.096 | 0.789 | -114.3 | 78.4 | 561.6
5 | 30 | 3 | 24.5 | 1.096 | 0.789 | -114.3 | 78.4 | 316.6
5 | 40 | 3 | 24.5 | 1.096 | 0.789 | -114.3 | 78.4 | 722.6
5 | 50 | 3 | 24.5 | 1.096 | 0.789 | -114.3 | 78.4 | 360.6
1 | 10 | 7 | 24.5 | 1.096 | 0.789 | -114.3 | 78.4 | 692.6
1 | 20 | 7 | 24.5 | 1.096 | 0.789 | -114.3 | 78.4 | 690.6
1 | 30 | 7 | 24.5 | 1.096 | 0.789 | -114.3 | 78.4 | 767.6
1 | 40 | 7 | 24.5 | 1.096 | 0.789 | -114.3 | 78.4 | 686.2
1 | 50 | 7 | 24.5 | 1.096 | 0.789 | -114.3 | 78.4 | 533.2
2 | 10 | 7 | 24.5 | 1.096 | 0.789 | -114.3 | 78.4 | 907.8
2 | 20 | 7 | 24.5 | 1.096 | 0.789 | -114.3 | 78.4 | 954
2 | 30 | 7 | 24.5 | 1.096 | 0.789 | -114.3 | 78.4 | 1184
2 | 40 | 7 | 24.5 | 1.096 | 0.789 | -114.3 | 78.4 | 1064
2 | 50 | 7 | 24.5 | 1.096 | 0.789 | -114.3 | 78.4 | 385.8
3 | 10 | 7 | 24.5 | 1.096 | 0.789 | -114.3 | 78.4 | 1049
3 | 20 | 7 | 24.5 | 1.096 | 0.789 | -114.3 | 78.4 | 1228
3 | 30 | 7 | 24.5 | 1.096 | 0.789 | -114.3 | 78.4 | 1394
3 | 40 | 7 | 24.5 | 1.096 | 0.789 | -114.3 | 78.4 | 973.8
3 | 50 | 7 | 24.5 | 1.096 | 0.789 | -114.3 | 78.4 | 796.8
4 | 10 | 7 | 24.5 | 1.096 | 0.789 | -114.3 | 78.4 | 836.5
4 | 20 | 7 | 24.5 | 1.096 | 0.789 | -114.3 | 78.4 | 1339
4 | 30 | 7 | 24.5 | 1.096 | 0.789 | -114.3 | 78.4 | 1334
4 | 40 | 7 | 24.5 | 1.096 | 0.789 | -114.3 | 78.4 | 1400
4 | 50 | 7 | 24.5 | 1.096 | 0.789 | -114.3 | 78.4 | 915.1
5 | 10 | 7 | 24.5 | 1.096 | 0.789 | -114.3 | 78.4 | 951.6
5 | 20 | 7 | 24.5 | 1.096 | 0.789 | -114.3 | 78.4 | 1225
5 | 30 | 7 | 24.5 | 1.096 | 0.789 | -114.3 | 78.4 | 1189
5 | 40 | 7 | 24.5 | 1.096 | 0.789 | -114.3 | 78.4 | 1584
5 | 50 | 7 | 24.5 | 1.096 | 0.789 | -114.3 | 78.4 | 1132
1 | 10 | 14 | 24.5 | 1.096 | 0.789 | -114.3 | 78.4 | 1497
1 | 20 | 14 | 24.5 | 1.096 | 0.789 | -114.3 | 78.4 | 1582
1 | 30 | 14 | 24.5 | 1.096 | 0.789 | -114.3 | 78.4 | 1624
1 | 40 | 14 | 24.5 | 1.096 | 0.789 | -114.3 | 78.4 | 1295
1 | 50 | 14 | 24.5 | 1.096 | 0.789 | -114.3 | 78.4 | 1297
2 | 10 | 14 | 24.5 | 1.096 | 0.789 | -114.3 | 78.4 | 1884
2 | 20 | 14 | 24.5 | 1.096 | 0.789 | -114.3 | 78.4 | 2453
2 | 30 | 14 | 24.5 | 1.096 | 0.789 | -114.3 | 78.4 | 2222
2 | 40 | 14 | 24.5 | 1.096 | 0.789 | -114.3 | 78.4 | 2082
2 | 50 | 14 | 24.5 | 1.096 | 0.789 | -114.3 | 78.4 | 1431
3 | 10 | 14 | 24.5 | 1.096 | 0.789 | -114.3 | 78.4 | 2730
3 | 20 | 14 | 24.5 | 1.096 | 0.789 | -114.3 | 78.4 | 2899
3 | 30 | 14 | 24.5 | 1.096 | 0.789 | -114.3 | 78.4 | 2784
3 | 40 | 14 | 24.5 | 1.096 | 0.789 | -114.3 | 78.4 | 1703
3 | 50 | 14 | 24.5 | 1.096 | 0.789 | -114.3 | 78.4 | 1979
4 | 10 | 14 | 24.5 | 1.096 | 0.789 | -114.3 | 78.4 | 2389
4 | 20 | 14 | 24.5 | 1.096 | 0.789 | -114.3 | 78.4 | 2924
4 | 30 | 14 | 24.5 | 1.096 | 0.789 | -114.3 | 78.4 | 3100
4 | 40 | 14 | 24.5 | 1.096 | 0.789 | -114.3 | 78.4 | 2103
4 | 50 | 14 | 24.5 | 1.096 | 0.789 | -114.3 | 78.4 | 1635
5 | 10 | 14 | 24.5 | 1.096 | 0.789 | -114.3 | 78.4 | 2126
5 | 20 | 14 | 24.5 | 1.096 | 0.789 | -114.3 | 78.4 | 3215
5 | 30 | 14 | 24.5 | 1.096 | 0.789 | -114.3 | 78.4 | 2724
5 | 40 | 14 | 24.5 | 1.096 | 0.789 | -114.3 | 78.4 | 2440
5 | 50 | 14 | 24.5 | 1.096 | 0.789 | -114.3 | 78.4 | 2667
1 | 10 | 24 | 24.5 | 1.096 | 0.789 | -114.3 | 78.4 | 1737
1 | 20 | 24 | 24.5 | 1.096 | 0.789 | -114.3 | 78.4 | 3250
1 | 30 | 24 | 24.5 | 1.096 | 0.789 | -114.3 | 78.4 | 2861
1 | 40 | 24 | 24.5 | 1.096 | 0.789 | -114.3 | 78.4 | 2771
1 | 50 | 24 | 24.5 | 1.096 | 0.789 | -114.3 | 78.4 | 2705
2 | 10 | 24 | 24.5 | 1.096 | 0.789 | -114.3 | 78.4 | 2858
2 | 20 | 24 | 24.5 | 1.096 | 0.789 | -114.3 | 78.4 | 4289
2 | 30 | 24 | 24.5 | 1.096 | 0.789 | -114.3 | 78.4 | 3348
2 | 40 | 24 | 24.5 | 1.096 | 0.789 | -114.3 | 78.4 | 3708
2 | 50 | 24 | 24.5 | 1.096 | 0.789 | -114.3 | 78.4 | 3223
3 | 10 | 24 | 24.5 | 1.096 | 0.789 | -114.3 | 78.4 | 4144
3 | 20 | 24 | 24.5 | 1.096 | 0.789 | -114.3 | 78.4 | 4447
3 | 30 | 24 | 24.5 | 1.096 | 0.789 | -114.3 | 78.4 | 5321
3 | 40 | 24 | 24.5 | 1.096 | 0.789 | -114.3 | 78.4 | 4161
3 | 50 | 24 | 24.5 | 1.096 | 0.789 | -114.3 | 78.4 | 3484
4 | 10 | 24 | 24.5 | 1.096 | 0.789 | -114.3 | 78.4 | 4290
4 | 20 | 24 | 24.5 | 1.096 | 0.789 | -114.3 | 78.4 | 3631
4 | 30 | 24 | 24.5 | 1.096 | 0.789 | -114.3 | 78.4 | 3573
4 | 40 | 24 | 24.5 | 1.096 | 0.789 | -114.3 | 78.4 | 3591
4 | 50 | 24 | 24.5 | 1.096 | 0.789 | -114.3 | 78.4 | 4088
5 | 10 | 24 | 24.5 | 1.096 | 0.789 | -114.3 | 78.4 | 4388
5 | 20 | 24 | 24.5 | 1.096 | 0.789 | -114.3 | 78.4 | 4829
5 | 30 | 24 | 24.5 | 1.096 | 0.789 | -114.3 | 78.4 | 5100
5 | 40 | 24 | 24.5 | 1.096 | 0.789 | -114.3 | 78.4 | 3424
5 | 50 | 24 | 24.5 | 1.096 | 0.789 | -114.3 | 78.4 | 4178
1 | 10 | 3 | 36.71 | 0.802 | 0.945 | -61 | 153 | 56.94
1 | 20 | 3 | 36.71 | 0.802 | 0.945 | -61 | 153 | 21.62
1 | 30 | 3 | 36.71 | 0.802 | 0.945 | -61 | 153 | 28.01
1 | 40 | 3 | 36.71 | 0.802 | 0.945 | -61 | 153 | 20.32
1 | 50 | 3 | 36.71 | 0.802 | 0.945 | -61 | 153 | 21.16
2 | 10 | 3 | 36.71 | 0.802 | 0.945 | -61 | 153 | 70.96
2 | 20 | 3 | 36.71 | 0.802 | 0.945 | -61 | 153 | 36.28
2 | 30 | 3 | 36.71 | 0.802 | 0.945 | -61 | 153 | 37.55
2 | 40 | 3 | 36.71 | 0.802 | 0.945 | -61 | 153 | 35.67
2 | 50 | 3 | 36.71 | 0.802 | 0.945 | -61 | 153 | 33.25
3 | 10 | 3 | 36.71 | 0.802 | 0.945 | -61 | 153 | 94.37
3 | 20 | 3 | 36.71 | 0.802 | 0.945 | -61 | 153 | 53.48
3 | 30 | 3 | 36.71 | 0.802 | 0.945 | -61 | 153 | 54.36
3 | 40 | 3 | 36.71 | 0.802 | 0.945 | -61 | 153 | 34.55
3 | 50 | 3 | 36.71 | 0.802 | 0.945 | -61 | 153 | 56.19
4 | 10 | 3 | 36.71 | 0.802 | 0.945 | -61 | 153 | 129.9
4 | 20 | 3 | 36.71 | 0.802 | 0.945 | -61 | 153 | 70.29
4 | 30 | 3 | 36.71 | 0.802 | 0.945 | -61 | 153 | 44.14
4 | 40 | 3 | 36.71 | 0.802 | 0.945 | -61 | 153 | 58.95
4 | 50 | 3 | 36.71 | 0.802 | 0.945 | -61 | 153 | 45.1
5 | 10 | 3 | 36.71 | 0.802 | 0.945 | -61 | 153 | 161.2
5 | 20 | 3 | 36.71 | 0.802 | 0.945 | -61 | 153 | 94.23
5 | 30 | 3 | 36.71 | 0.802 | 0.945 | -61 | 153 | 57.2
5 | 40 | 3 | 36.71 | 0.802 | 0.945 | -61 | 153 | 43.78
5 | 50 | 3 | 36.71 | 0.802 | 0.945 | -61 | 153 | 67.19
1 | 10 | 7 | 36.71 | 0.802 | 0.945 | -61 | 153 | 279.2
1 | 20 | 7 | 36.71 | 0.802 | 0.945 | -61 | 153 | 102.8
1 | 30 | 7 | 36.71 | 0.802 | 0.945 | -61 | 153 | 84.99
1 | 40 | 7 | 36.71 | 0.802 | 0.945 | -61 | 153 | 59.77
1 | 50 | 7 | 36.71 | 0.802 | 0.945 | -61 | 153 | 94.26
2 | 10 | 7 | 36.71 | 0.802 | 0.945 | -61 | 153 | 434.2
2 | 20 | 7 | 36.71 | 0.802 | 0.945 | -61 | 153 | 207.6
2 | 30 | 7 | 36.71 | 0.802 | 0.945 | -61 | 153 | 191.8
2 | 40 | 7 | 36.71 | 0.802 | 0.945 | -61 | 153 | 142.5
2 | 50 | 7 | 36.71 | 0.802 | 0.945 | -61 | 153 | 133
3 | 10 | 7 | 36.71 | 0.802 | 0.945 | -61 | 153 | 431.7
3 | 20 | 7 | 36.71 | 0.802 | 0.945 | -61 | 153 | 358.8
3 | 30 | 7 | 36.71 | 0.802 | 0.945 | -61 | 153 | 307.4
3 | 40 | 7 | 36.71 | 0.802 | 0.945 | -61 | 153 | 125.6
3 | 50 | 7 | 36.71 | 0.802 | 0.945 | -61 | 153 | 119.9
4 | 10 | 7 | 36.71 | 0.802 | 0.945 | -61 | 153 | 651.2
4 | 20 | 7 | 36.71 | 0.802 | 0.945 | -61 | 153 | 368.5
4 | 30 | 7 | 36.71 | 0.802 | 0.945 | -61 | 153 | 337.1
4 | 40 | 7 | 36.71 | 0.802 | 0.945 | -61 | 153 | 118.6
4 | 50 | 7 | 36.71 | 0.802 | 0.945 | -61 | 153 | 237.9
5 | 10 | 7 | 36.71 | 0.802 | 0.945 | -61 | 153 | 741.2
5 | 20 | 7 | 36.71 | 0.802 | 0.945 | -61 | 153 | 399.9
5 | 30 | 7 | 36.71 | 0.802 | 0.945 | -61 | 153 | 176.9
5 | 40 | 7 | 36.71 | 0.802 | 0.945 | -61 | 153 | 179.5
5 | 50 | 7 | 36.71 | 0.802 | 0.945 | -61 | 153 | 247.8
1 | 10 | 14 | 36.71 | 0.802 | 0.945 | -61 | 153 | 727.2
1 | 20 | 14 | 36.71 | 0.802 | 0.945 | -61 | 153 | 577.2
1 | 30 | 14 | 36.71 | 0.802 | 0.945 | -61 | 153 | 404.1
1 | 40 | 14 | 36.71 | 0.802 | 0.945 | -61 | 153 | 263.8
1 | 50 | 14 | 36.71 | 0.802 | 0.945 | -61 | 153 | 402.6
2 | 10 | 14 | 36.71 | 0.802 | 0.945 | -61 | 153 | 1548
2 | 20 | 14 | 36.71 | 0.802 | 0.945 | -61 | 153 | 1176
2 | 30 | 14 | 36.71 | 0.802 | 0.945 | -61 | 153 | 1016
2 | 40 | 14 | 36.71 | 0.802 | 0.945 | -61 | 153 | 834.2
2 | 50 | 14 | 36.71 | 0.802 | 0.945 | -61 | 153 | 371.6
3 | 10 | 14 | 36.71 | 0.802 | 0.945 | -61 | 153 | 1946
3 | 20 | 14 | 36.71 | 0.802 | 0.945 | -61 | 153 | 1478
3 | 30 | 14 | 36.71 | 0.802 | 0.945 | -61 | 153 | 1548
3 | 40 | 14 | 36.71 | 0.802 | 0.945 | -61 | 153 | 764
3 | 50 | 14 | 36.71 | 0.802 | 0.945 | -61 | 153 | 632.4
4 | 10 | 14 | 36.71 | 0.802 | 0.945 | -61 | 153 | 2382
4 | 20 | 14 | 36.71 | 0.802 | 0.945 | -61 | 153 | 1923
4 | 30 | 14 | 36.71 | 0.802 | 0.945 | -61 | 153 | 1647
4 | 40 | 14 | 36.71 | 0.802 | 0.945 | -61 | 153 | 956.4
4 | 50 | 14 | 36.71 | 0.802 | 0.945 | -61 | 153 | 1119
5 | 10 | 14 | 36.71 | 0.802 | 0.945 | -61 | 153 | 2591
5 | 20 | 14 | 36.71 | 0.802 | 0.945 | -61 | 153 | 1995
5 | 30 | 14 | 36.71 | 0.802 | 0.945 | -61 | 153 | 1352
5 | 40 | 14 | 36.71 | 0.802 | 0.945 | -61 | 153 | 1227
5 | 50 | 14 | 36.71 | 0.802 | 0.945 | -61 | 153 | 1073
1 | 10 | 24 | 36.71 | 0.802 | 0.945 | -61 | 153 | 1571
1 | 20 | 24 | 36.71 | 0.802 | 0.945 | -61 | 153 | 1436
1 | 30 | 24 | 36.71 | 0.802 | 0.945 | -61 | 153 | 1272
1 | 40 | 24 | 36.71 | 0.802 | 0.945 | -61 | 153 | 835.7
1 | 50 | 24 | 36.71 | 0.802 | 0.945 | -61 | 153 | 1062
2 | 10 | 24 | 36.71 | 0.802 | 0.945 | -61 | 153 | 2973
2 | 20 | 24 | 36.71 | 0.802 | 0.945 | -61 | 153 | 2593
2 | 30 | 24 | 36.71 | 0.802 | 0.945 | -61 | 153 | 2756
2 | 40 | 24 | 36.71 | 0.802 | 0.945 | -61 | 153 | 2016
2 | 50 | 24 | 36.71 | 0.802 | 0.945 | -61 | 153 | 1302
3 | 10 | 24 | 36.71 | 0.802 | 0.945 | -61 | 153 | 3653
3 | 20 | 24 | 36.71 | 0.802 | 0.945 | -61 | 153 | 3740
3 | 30 | 24 | 36.71 | 0.802 | 0.945 | -61 | 153 | 3524
3 | 40 | 24 | 36.71 | 0.802 | 0.945 | -61 | 153 | 1923
3 | 50 | 24 | 36.71 | 0.802 | 0.945 | -61 | 153 | 1710
4 | 10 | 24 | 36.71 | 0.802 | 0.945 | -61 | 153 | 4732
4 | 20 | 24 | 36.71 | 0.802 | 0.945 | -61 | 153 | 3814
4 | 30 | 24 | 36.71 | 0.802 | 0.945 | -61 | 153 | 3795
4 | 40 | 24 | 36.71 | 0.802 | 0.945 | -61 | 153 | 2692
4 | 50 | 24 | 36.71 | 0.802 | 0.945 | -61 | 153 | 2360
5 | 10 | 24 | 36.71 | 0.802 | 0.945 | -61 | 153 | 4665
5 | 20 | 24 | 36.71 | 0.802 | 0.945 | -61 | 153 | 4113
5 | 30 | 24 | 36.71 | 0.802 | 0.945 | -61 | 153 | 3000
5 | 40 | 24 | 36.71 | 0.802 | 0.945 | -61 | 153 | 3013
5 | 50 | 24 | 36.71 | 0.802 | 0.945 | -61 | 153 | 2254
1 | 10 | 3 | 48.9 | 1.987 | 1.1 | 18.4 | 189 | 29.72
1 | 20 | 3 | 48.9 | 1.987 | 1.1 | 18.4 | 189 | 22.93
1 | 30 | 3 | 48.9 | 1.987 | 1.1 | 18.4 | 189 | 25.22
1 | 40 | 3 | 48.9 | 1.987 | 1.1 | 18.4 | 189 | 22.72
1 | 50 | 3 | 48.9 | 1.987 | 1.1 | 18.4 | 189 | 24.59
2 | 10 | 3 | 48.9 | 1.987 | 1.1 | 18.4 | 189 | 39.41
2 | 20 | 3 | 48.9 | 1.987 | 1.1 | 18.4 | 189 | 35.93
2 | 30 | 3 | 48.9 | 1.987 | 1.1 | 18.4 | 189 | 26.43
2 | 40 | 3 | 48.9 | 1.987 | 1.1 | 18.4 | 189 | 32.98
2 | 50 | 3 | 48.9 | 1.987 | 1.1 | 18.4 | 189 | 30.12
3 | 10 | 3 | 48.9 | 1.987 | 1.1 | 18.4 | 189 | 27.8
3 | 20 | 3 | 48.9 | 1.987 | 1.1 | 18.4 | 189 | 41.93
3 | 30 | 3 | 48.9 | 1.987 | 1.1 | 18.4 | 189 | 34.08
3 | 40 | 3 | 48.9 | 1.987 | 1.1 | 18.4 | 189 | 55.41
3 | 50 | 3 | 48.9 | 1.987 | 1.1 | 18.4 | 189 | 43.82
4 | 10 | 3 | 48.9 | 1.987 | 1.1 | 18.4 | 189 | 64.87
4 | 20 | 3 | 48.9 | 1.987 | 1.1 | 18.4 | 189 | 38.95
4 | 30 | 3 | 48.9 | 1.987 | 1.1 | 18.4 | 189 | 56.4
4 | 40 | 3 | 48.9 | 1.987 | 1.1 | 18.4 | 189 | 38.47
4 | 50 | 3 | 48.9 | 1.987 | 1.1 | 18.4 | 189 | 42.01
5 | 10 | 3 | 48.9 | 1.987 | 1.1 | 18.4 | 189 | 48.58
5 | 20 | 3 | 48.9 | 1.987 | 1.1 | 18.4 | 189 | 82.08
5 | 30 | 3 | 48.9 | 1.987 | 1.1 | 18.4 | 189 | 56.21
5 | 40 | 3 | 48.9 | 1.987 | 1.1 | 18.4 | 189 | 61.9
5 | 50 | 3 | 48.9 | 1.987 | 1.1 | 18.4 | 189 | 56
1 | 10 | 7 | 48.9 | 1.987 | 1.1 | 18.4 | 189 | 70.97
1 | 20 | 7 | 48.9 | 1.987 | 1.1 | 18.4 | 189 | 53.19
1 | 30 | 7 | 48.9 | 1.987 | 1.1 | 18.4 | 189 | 29.75
1 | 40 | 7 | 48.9 | 1.987 | 1.1 | 18.4 | 189 | 35.83
1 | 50 | 7 | 48.9 | 1.987 | 1.1 | 18.4 | 189 | 36.47
2 | 10 | 7 | 48.9 | 1.987 | 1.1 | 18.4 | 189 | 132.1
2 | 20 | 7 | 48.9 | 1.987 | 1.1 | 18.4 | 189 | 109.4
2 | 30 | 7 | 48.9 | 1.987 | 1.1 | 18.4 | 189 | 45.25
2 | 40 | 7 | 48.9 | 1.987 | 1.1 | 18.4 | 189 | 44.41
2 | 50 | 7 | 48.9 | 1.987 | 1.1 | 18.4 | 189 | 43.57
3 | 10 | 7 | 48.9 | 1.987 | 1.1 | 18.4 | 189 | 84.67
3 | 20 | 7 | 48.9 | 1.987 | 1.1 | 18.4 | 189 | 100.1
3 | 30 | 7 | 48.9 | 1.987 | 1.1 | 18.4 | 189 | 90.95
3 | 40 | 7 | 48.9 | 1.987 | 1.1 | 18.4 | 189 | 103.2
3 | 50 | 7 | 48.9 | 1.987 | 1.1 | 18.4 | 189 | 69.24
4 | 10 | 7 | 48.9 | 1.987 | 1.1 | 18.4 | 189 | 766.3
4 | 20 | 7 | 48.9 | 1.987 | 1.1 | 18.4 | 189 | 152.6
4 | 30 | 7 | 48.9 | 1.987 | 1.1 | 18.4 | 189 | 85.86
4 | 40 | 7 | 48.9 | 1.987 | 1.1 | 18.4 | 189 | 83.21
4 | 50 | 7 | 48.9 | 1.987 | 1.1 | 18.4 | 189 | 74.43
5 | 10 | 7 | 48.9 | 1.987 | 1.1 | 18.4 | 189 | 321.8
5 | 20 | 7 | 48.9 | 1.987 | 1.1 | 18.4 | 189 | 85.71
5 | 30 | 7 | 48.9 | 1.987 | 1.1 | 18.4 | 189 | 116.7
5 | 40 | 7 | 48.9 | 1.987 | 1.1 | 18.4 | 189 | 321.9
5 | 50 | 7 | 48.9 | 1.987 | 1.1 | 18.4 | 189 | 169.9
1 | 10 | 14 | 48.9 | 1.987 | 1.1 | 18.4 | 189 | 145.7
1 | 20 | 14 | 48.9 | 1.987 | 1.1 | 18.4 | 189 | 117.1
1 | 30 | 14 | 48.9 | 1.987 | 1.1 | 18.4 | 189 | 60.83
1 | 40 | 14 | 48.9 | 1.987 | 1.1 | 18.4 | 189 | 53.44
1 | 50 | 14 | 48.9 | 1.987 | 1.1 | 18.4 | 189 | 39.27
2 | 10 | 14 | 48.9 | 1.987 | 1.1 | 18.4 | 189 | 352.9
2 | 20 | 14 | 48.9 | 1.987 | 1.1 | 18.4 | 189 | 353.6
2 | 30 | 14 | 48.9 | 1.987 | 1.1 | 18.4 | 189 | 71.65
2 | 40 | 14 | 48.9 | 1.987 | 1.1 | 18.4 | 189 | 84.43
2 | 50 | 14 | 48.9 | 1.987 | 1.1 | 18.4 | 189 | 111.4
3 | 10 | 14 | 48.9 | 1.987 | 1.1 | 18.4 | 189 | 488.9
3 | 20 | 14 | 48.9 | 1.987 | 1.1 | 18.4 | 189 | 345.7
3 | 30 | 14 | 48.9 | 1.987 | 1.1 | 18.4 | 189 | 194.4
3 | 40 | 14 | 48.9 | 1.987 | 1.1 | 18.4 | 189 | 303
3 | 50 | 14 | 48.9 | 1.987 | 1.1 | 18.4 | 189 | 103.6
4 | 10 | 14 | 48.9 | 1.987 | 1.1 | 18.4 | 189 | 657.5
4 | 20 | 14 | 48.9 | 1.987 | 1.1 | 18.4 | 189 | 316.3
4 | 30 | 14 | 48.9 | 1.987 | 1.1 | 18.4 | 189 | 308.1
4 | 40 | 14 | 48.9 | 1.987 | 1.1 | 18.4 | 189 | 134
4 | 50 | 14 | 48.9 | 1.987 | 1.1 | 18.4 | 189 | 189.4
5 | 10 | 14 | 48.9 | 1.987 | 1.1 | 18.4 | 189 | 1173
5 | 20 | 14 | 48.9 | 1.987 | 1.1 | 18.4 | 189 | 501.5
5 | 30 | 14 | 48.9 | 1.987 | 1.1 | 18.4 | 189 | 475.6
5 | 40 | 14 | 48.9 | 1.987 | 1.1 | 18.4 | 189 | 577.9
5 | 50 | 14 | 48.9 | 1.987 | 1.1 | 18.4 | 189 | 478.6
1 | 10 | 24 | 48.9 | 1.987 | 1.1 | 18.4 | 189 | 403.5
1 | 20 | 24 | 48.9 | 1.987 | 1.1 | 18.4 | 189 | 303.8
1 | 30 | 24 | 48.9 | 1.987 | 1.1 | 18.4 | 189 | 164.4
1 | 40 | 24 | 48.9 | 1.987 | 1.1 | 18.4 | 189 | 120.4
1 | 50 | 24 | 48.9 | 1.987 | 1.1 | 18.4 | 189 | 160.2
2 | 10 | 24 | 48.9 | 1.987 | 1.1 | 18.4 | 189 | 1000
2 | 20 | 24 | 48.9 | 1.987 | 1.1 | 18.4 | 189 | 734.5
2 | 30 | 24 | 48.9 | 1.987 | 1.1 | 18.4 | 189 | 254.5
2 | 40 | 24 | 48.9 | 1.987 | 1.1 | 18.4 | 189 | 353.4
2 | 50 | 24 | 48.9 | 1.987 | 1.1 | 18.4 | 189 | 238.9
3 | 10 | 24 | 48.9 | 1.987 | 1.1 | 18.4 | 189 | 1192
3 | 20 | 24 | 48.9 | 1.987 | 1.1 | 18.4 | 189 | 1081
3 | 30 | 24 | 48.9 | 1.987 | 1.1 | 18.4 | 189 | 932.1
3 | 40 | 24 | 48.9 | 1.987 | 1.1 | 18.4 | 189 | 535.8
3 | 50 | 24 | 48.9 | 1.987 | 1.1 | 18.4 | 189 | 325.8
4 | 10 | 24 | 48.9 | 1.987 | 1.1 | 18.4 | 189 | 2010
4 | 20 | 24 | 48.9 | 1.987 | 1.1 | 18.4 | 189 | 1267
4 | 30 | 24 | 48.9 | 1.987 | 1.1 | 18.4 | 189 | 978.8
4 | 40 | 24 | 48.9 | 1.987 | 1.1 | 18.4 | 189 | 726.4
4 | 50 | 24 | 48.9 | 1.987 | 1.1 | 18.4 | 189 | 578.3
5 | 10 | 24 | 48.9 | 1.987 | 1.1 | 18.4 | 189 | 1774
5 | 20 | 24 | 48.9 | 1.987 | 1.1 | 18.4 | 189 | 855.7
5 | 30 | 24 | 48.9 | 1.987 | 1.1 | 18.4 | 189 | 1120
5 | 40 | 24 | 48.9 | 1.987 | 1.1 | 18.4 | 189 | 2382
5 | 50 | 24 | 48.9 | 1.987 | 1.1 | 18.4 | 189 | 1003

## 性质
| 黏度/cp | 密度 | 熔点 | 沸点 | 比热容 | 导电率 | 闪点
水 | 0.8973（25度） | 1 | 0 | 99.975 | 4.186kJ/(kg·℃) | 0.055μS/cm | 无
乙醇 | 1.096 | 0.789 | -114.3 | 78.4 | 2.30kJ/(kg·℃) 20度 | 无 | 12
DMF | 0.802 | 0.945 | -61 | 153 | 2.14kJ/(kg·K) | 6*10^(-8) S/m | 58
DMSO | 1.987 | 1.1 | 18.4 | 189 | 1.95kJ/(kg·K) | 3*10^(-8) S/m | 95
| Zeta电位 | lgP | 质量浓度
水 | 0.06923 | 0.078 | 3.88mg/ml
乙醇 | -4.34333 | 0.116 | 1.8mg/ml
DMF | -6.52733
DMSO | -8.32667

## Sheet3
1 | 10 | 3 | 78.5 | 64.98
1 | 20 | 3 | 78.5 | 19.96
1 | 30 | 3 | 78.5 | 35.7
1 | 40 | 3 | 78.5 | 25.37
1 | 50 | 3 | 78.5 | 28.2
2 | 10 | 3 | 78.5 | 86.47
2 | 20 | 3 | 78.5 | 60.41
2 | 30 | 3 | 78.5 | 57.37
2 | 40 | 3 | 78.5 | 109
2 | 50 | 3 | 78.5 | 55.04
3 | 10 | 3 | 78.5 | 104.5
3 | 20 | 3 | 78.5 | 88.75
3 | 30 | 3 | 78.5 | 86.01
3 | 40 | 3 | 78.5 | 77.6
3 | 50 | 3 | 78.5 | 88.52
4 | 10 | 3 | 78.5 | 128.6
4 | 20 | 3 | 78.5 | 135.9
4 | 30 | 3 | 78.5 | 46.46
4 | 40 | 3 | 78.5 | 78.81
4 | 50 | 3 | 78.5 | 135.3
5 | 10 | 3 | 78.5 | 65.34
5 | 20 | 3 | 78.5 | 73.23
5 | 30 | 3 | 78.5 | 140.9
5 | 40 | 3 | 78.5 | 31.29
5 | 50 | 3 | 78.5 | 48.59
1 | 10 | 7 | 78.5 | 126.5
1 | 20 | 7 | 78.5 | 42.93
1 | 30 | 7 | 78.5 | 132.1
1 | 40 | 7 | 78.5 | 60.18
1 | 50 | 7 | 78.5 | 30.72
2 | 10 | 7 | 78.5 | 240.6
2 | 20 | 7 | 78.5 | 153.5
2 | 30 | 7 | 78.5 | 145.2
2 | 40 | 7 | 78.5 | 54.87
2 | 50 | 7 | 78.5 | 38.82
3 | 10 | 7 | 78.5 | 336.7
3 | 20 | 7 | 78.5 | 238.5
3 | 30 | 7 | 78.5 | 169.9
3 | 40 | 7 | 78.5 | 183.7
3 | 50 | 7 | 78.5 | 286.5
4 | 10 | 7 | 78.5 | 441.6
4 | 20 | 7 | 78.5 | 234.5
4 | 30 | 7 | 78.5 | 244.8
4 | 40 | 7 | 78.5 | 236.2
4 | 50 | 7 | 78.5 | 118
5 | 10 | 7 | 78.5 | 304
5 | 20 | 7 | 78.5 | 459
5 | 30 | 7 | 78.5 | 309.7
5 | 40 | 7 | 78.5 | 281.8
5 | 50 | 7 | 78.5 | 327.1
1 | 10 | 14 | 78.5 | 448.5
1 | 20 | 14 | 78.5 | 468.6
1 | 30 | 14 | 78.5 | 312
1 | 40 | 14 | 78.5 | 351.8
1 | 50 | 14 | 78.5 | 251.3
2 | 10 | 14 | 78.5 | 796.9
2 | 20 | 14 | 78.5 | 552.3
2 | 30 | 14 | 78.5 | 334.5
2 | 40 | 14 | 78.5 | 346.3
2 | 50 | 14 | 78.5 | 319.6
3 | 10 | 14 | 78.5 | 335
3 | 20 | 14 | 78.5 | 367.4
3 | 30 | 14 | 78.5 | 398.8
3 | 40 | 14 | 78.5 | 424.6
3 | 50 | 14 | 78.5 | 269
4 | 10 | 14 | 78.5 | 355.5
4 | 20 | 14 | 78.5 | 381.9
4 | 30 | 14 | 78.5 | 259.9
4 | 40 | 14 | 78.5 | 255.4
4 | 50 | 14 | 78.5 | 208.8
5 | 10 | 14 | 78.5 | 348
5 | 20 | 14 | 78.5 | 454.3
5 | 30 | 14 | 78.5 | 279.3
5 | 40 | 14 | 78.5 | 398
5 | 50 | 14 | 78.5 | 368.3
1 | 10 | 24 | 78.5 | 342.1
1 | 20 | 24 | 78.5 | 403.9
1 | 30 | 24 | 78.5 | 432.9
1 | 40 | 24 | 78.5 | 399.3
1 | 50 | 24 | 78.5 | 372.8
2 | 10 | 24 | 78.5 | 656.7
2 | 20 | 24 | 78.5 | 736.3
2 | 30 | 24 | 78.5 | 701.9
2 | 40 | 24 | 78.5 | 629.8
2 | 50 | 24 | 78.5 | 720.9
3 | 10 | 24 | 78.5 | 671.8
3 | 20 | 24 | 78.5 | 553.3
3 | 30 | 24 | 78.5 | 624.6
3 | 40 | 24 | 78.5 | 671.5
3 | 50 | 24 | 78.5 | 671.7
4 | 10 | 24 | 78.5 | 764
4 | 20 | 24 | 78.5 | 545.9
4 | 30 | 24 | 78.5 | 538.9
4 | 40 | 24 | 78.5 | 467.4
4 | 50 | 24 | 78.5 | 439
5 | 10 | 24 | 78.5 | 784.4
5 | 20 | 24 | 78.5 | 529.5
5 | 30 | 24 | 78.5 | 453.4
5 | 40 | 24 | 78.5 | 549.7
5 | 50 | 24 | 78.5 | 608.4
1 | 10 | 3 | 24.5 | 191.1
1 | 20 | 3 | 24.5 | 236.2
1 | 30 | 3 | 24.5 | 262
1 | 40 | 3 | 24.5 | 138.6
1 | 50 | 3 | 24.5 | 123.2
2 | 10 | 3 | 24.5 | 248.8
2 | 20 | 3 | 24.5 | 249.4
2 | 30 | 3 | 24.5 | 375.4
2 | 40 | 3 | 24.5 | 360.2
2 | 50 | 3 | 24.5 | 151.5
3 | 10 | 3 | 24.5 | 178.8
3 | 20 | 3 | 24.5 | 538
3 | 30 | 3 | 24.5 | 240.9
3 | 40 | 3 | 24.5 | 335.8
3 | 50 | 3 | 24.5 | 274.2
4 | 10 | 3 | 24.5 | 270.3
4 | 20 | 3 | 24.5 | 358.9
4 | 30 | 3 | 24.5 | 365.6
4 | 40 | 3 | 24.5 | 324.7
4 | 50 | 3 | 24.5 | 284.5
5 | 10 | 3 | 24.5 | 240.2
5 | 20 | 3 | 24.5 | 561.6
5 | 30 | 3 | 24.5 | 316.6
5 | 40 | 3 | 24.5 | 722.6
5 | 50 | 3 | 24.5 | 360.6
1 | 10 | 7 | 24.5 | 692.6
1 | 20 | 7 | 24.5 | 690.6
1 | 30 | 7 | 24.5 | 767.6
1 | 40 | 7 | 24.5 | 686.2
1 | 50 | 7 | 24.5 | 533.2
2 | 10 | 7 | 24.5 | 907.8
2 | 20 | 7 | 24.5 | 954
2 | 30 | 7 | 24.5 | 1184
2 | 40 | 7 | 24.5 | 1064
2 | 50 | 7 | 24.5 | 385.8
3 | 10 | 7 | 24.5 | 1049
3 | 20 | 7 | 24.5 | 1228
3 | 30 | 7 | 24.5 | 1394
3 | 40 | 7 | 24.5 | 973.8
3 | 50 | 7 | 24.5 | 796.8
4 | 10 | 7 | 24.5 | 836.5
4 | 20 | 7 | 24.5 | 1339
4 | 30 | 7 | 24.5 | 1334
4 | 40 | 7 | 24.5 | 1400
4 | 50 | 7 | 24.5 | 915.1
5 | 10 | 7 | 24.5 | 951.6
5 | 20 | 7 | 24.5 | 1225
5 | 30 | 7 | 24.5 | 1189
5 | 40 | 7 | 24.5 | 1584
5 | 50 | 7 | 24.5 | 1132
1 | 10 | 14 | 24.5 | 1497
1 | 20 | 14 | 24.5 | 1582
1 | 30 | 14 | 24.5 | 1624
1 | 40 | 14 | 24.5 | 1295
1 | 50 | 14 | 24.5 | 1297
2 | 10 | 14 | 24.5 | 1884
2 | 20 | 14 | 24.5 | 2453
2 | 30 | 14 | 24.5 | 2222
2 | 40 | 14 | 24.5 | 2082
2 | 50 | 14 | 24.5 | 1431
3 | 10 | 14 | 24.5 | 2730
3 | 20 | 14 | 24.5 | 2899
3 | 30 | 14 | 24.5 | 2784
3 | 40 | 14 | 24.5 | 1703
3 | 50 | 14 | 24.5 | 1979
4 | 10 | 14 | 24.5 | 2389
4 | 20 | 14 | 24.5 | 2924
4 | 30 | 14 | 24.5 | 3100
4 | 40 | 14 | 24.5 | 2103
4 | 50 | 14 | 24.5 | 1635
5 | 10 | 14 | 24.5 | 2126
5 | 20 | 14 | 24.5 | 3215
5 | 30 | 14 | 24.5 | 2724
5 | 40 | 14 | 24.5 | 2440
5 | 50 | 14 | 24.5 | 2667
1 | 10 | 24 | 24.5 | 1737
1 | 20 | 24 | 24.5 | 3250
1 | 30 | 24 | 24.5 | 2861
1 | 40 | 24 | 24.5 | 2771
1 | 50 | 24 | 24.5 | 2705
2 | 10 | 24 | 24.5 | 2858
2 | 20 | 24 | 24.5 | 4289
2 | 30 | 24 | 24.5 | 3348
2 | 40 | 24 | 24.5 | 3708
2 | 50 | 24 | 24.5 | 3223
3 | 10 | 24 | 24.5 | 4144
3 | 20 | 24 | 24.5 | 4447
3 | 30 | 24 | 24.5 | 5321
3 | 40 | 24 | 24.5 | 4161
3 | 50 | 24 | 24.5 | 3484
4 | 10 | 24 | 24.5 | 4290
4 | 20 | 24 | 24.5 | 3631
4 | 30 | 24 | 24.5 | 3573
4 | 40 | 24 | 24.5 | 3591
4 | 50 | 24 | 24.5 | 4088
5 | 10 | 24 | 24.5 | 4388
5 | 20 | 24 | 24.5 | 4829
5 | 30 | 24 | 24.5 | 5100
5 | 40 | 24 | 24.5 | 3424
5 | 50 | 24 | 24.5 | 4178
1 | 10 | 3 | 36.71 | 56.94
1 | 20 | 3 | 36.71 | 21.62
1 | 30 | 3 | 36.71 | 28.01
1 | 40 | 3 | 36.71 | 20.32
1 | 50 | 3 | 36.71 | 21.16
2 | 10 | 3 | 36.71 | 70.96
2 | 20 | 3 | 36.71 | 36.28
2 | 30 | 3 | 36.71 | 37.55
2 | 40 | 3 | 36.71 | 35.67
2 | 50 | 3 | 36.71 | 33.25
3 | 10 | 3 | 36.71 | 94.37
3 | 20 | 3 | 36.71 | 53.48
3 | 30 | 3 | 36.71 | 54.36
3 | 40 | 3 | 36.71 | 34.55
3 | 50 | 3 | 36.71 | 56.19
4 | 10 | 3 | 36.71 | 129.9
4 | 20 | 3 | 36.71 | 70.29
4 | 30 | 3 | 36.71 | 44.14
4 | 40 | 3 | 36.71 | 58.95
4 | 50 | 3 | 36.71 | 45.1
5 | 10 | 3 | 36.71 | 161.2
5 | 20 | 3 | 36.71 | 94.23
5 | 30 | 3 | 36.71 | 57.2
5 | 40 | 3 | 36.71 | 43.78
5 | 50 | 3 | 36.71 | 67.19
1 | 10 | 7 | 36.71 | 279.2
1 | 20 | 7 | 36.71 | 102.8
1 | 30 | 7 | 36.71 | 84.99
1 | 40 | 7 | 36.71 | 59.77
1 | 50 | 7 | 36.71 | 94.26
2 | 10 | 7 | 36.71 | 434.2
2 | 20 | 7 | 36.71 | 207.6
2 | 30 | 7 | 36.71 | 191.8
2 | 40 | 7 | 36.71 | 142.5
2 | 50 | 7 | 36.71 | 133
3 | 10 | 7 | 36.71 | 431.7
3 | 20 | 7 | 36.71 | 358.8
3 | 30 | 7 | 36.71 | 307.4
3 | 40 | 7 | 36.71 | 125.6
3 | 50 | 7 | 36.71 | 119.9
4 | 10 | 7 | 36.71 | 651.2
4 | 20 | 7 | 36.71 | 368.5
4 | 30 | 7 | 36.71 | 337.1
4 | 40 | 7 | 36.71 | 118.6
4 | 50 | 7 | 36.71 | 237.9
5 | 10 | 7 | 36.71 | 741.2
5 | 20 | 7 | 36.71 | 399.9
5 | 30 | 7 | 36.71 | 176.9
5 | 40 | 7 | 36.71 | 179.5
5 | 50 | 7 | 36.71 | 247.8
1 | 10 | 14 | 36.71 | 727.2
1 | 20 | 14 | 36.71 | 577.2
1 | 30 | 14 | 36.71 | 404.1
1 | 40 | 14 | 36.71 | 263.8
1 | 50 | 14 | 36.71 | 402.6
2 | 10 | 14 | 36.71 | 1548
2 | 20 | 14 | 36.71 | 1176
2 | 30 | 14 | 36.71 | 1016
2 | 40 | 14 | 36.71 | 834.2
2 | 50 | 14 | 36.71 | 371.6
3 | 10 | 14 | 36.71 | 1946
3 | 20 | 14 | 36.71 | 1478
3 | 30 | 14 | 36.71 | 1548
3 | 40 | 14 | 36.71 | 764
3 | 50 | 14 | 36.71 | 632.4
4 | 10 | 14 | 36.71 | 2382
4 | 20 | 14 | 36.71 | 1923
4 | 30 | 14 | 36.71 | 1647
4 | 40 | 14 | 36.71 | 956.4
4 | 50 | 14 | 36.71 | 1119
5 | 10 | 14 | 36.71 | 2591
5 | 20 | 14 | 36.71 | 1995
5 | 30 | 14 | 36.71 | 1352
5 | 40 | 14 | 36.71 | 1227
5 | 50 | 14 | 36.71 | 1073
1 | 10 | 24 | 36.71 | 1571
1 | 20 | 24 | 36.71 | 1436
1 | 30 | 24 | 36.71 | 1272
1 | 40 | 24 | 36.71 | 835.7
1 | 50 | 24 | 36.71 | 1062
2 | 10 | 24 | 36.71 | 2973
2 | 20 | 24 | 36.71 | 2593
2 | 30 | 24 | 36.71 | 2756
2 | 40 | 24 | 36.71 | 2016
2 | 50 | 24 | 36.71 | 1302
3 | 10 | 24 | 36.71 | 3653
3 | 20 | 24 | 36.71 | 3740
3 | 30 | 24 | 36.71 | 3524
3 | 40 | 24 | 36.71 | 1923
3 | 50 | 24 | 36.71 | 1710
4 | 10 | 24 | 36.71 | 4732
4 | 20 | 24 | 36.71 | 3814
4 | 30 | 24 | 36.71 | 3795
4 | 40 | 24 | 36.71 | 2692
4 | 50 | 24 | 36.71 | 2360
5 | 10 | 24 | 36.71 | 4665
5 | 20 | 24 | 36.71 | 4113
5 | 30 | 24 | 36.71 | 3000
5 | 40 | 24 | 36.71 | 3013
5 | 50 | 24 | 36.71 | 2254
1 | 10 | 3 | 48.9 | 29.72
1 | 20 | 3 | 48.9 | 22.93
1 | 30 | 3 | 48.9 | 25.22
1 | 40 | 3 | 48.9 | 22.72
1 | 50 | 3 | 48.9 | 24.59
2 | 10 | 3 | 48.9 | 39.41
2 | 20 | 3 | 48.9 | 35.93
2 | 30 | 3 | 48.9 | 26.43
2 | 40 | 3 | 48.9 | 32.98
2 | 50 | 3 | 48.9 | 30.12
3 | 10 | 3 | 48.9 | 27.8
3 | 20 | 3 | 48.9 | 41.93
3 | 30 | 3 | 48.9 | 34.08
3 | 40 | 3 | 48.9 | 55.41
3 | 50 | 3 | 48.9 | 43.82
4 | 10 | 3 | 48.9 | 64.87
4 | 20 | 3 | 48.9 | 38.95
4 | 30 | 3 | 48.9 | 56.4
4 | 40 | 3 | 48.9 | 38.47
4 | 50 | 3 | 48.9 | 42.01
5 | 10 | 3 | 48.9 | 48.58
5 | 20 | 3 | 48.9 | 82.08
5 | 30 | 3 | 48.9 | 56.21
5 | 40 | 3 | 48.9 | 61.9
5 | 50 | 3 | 48.9 | 56
1 | 10 | 7 | 48.9 | 70.97
1 | 20 | 7 | 48.9 | 53.19
1 | 30 | 7 | 48.9 | 29.75
1 | 40 | 7 | 48.9 | 35.83
1 | 50 | 7 | 48.9 | 36.47
2 | 10 | 7 | 48.9 | 132.1
2 | 20 | 7 | 48.9 | 109.4
2 | 30 | 7 | 48.9 | 45.25
2 | 40 | 7 | 48.9 | 44.41
2 | 50 | 7 | 48.9 | 43.57
3 | 10 | 7 | 48.9 | 84.67
3 | 20 | 7 | 48.9 | 100.1
3 | 30 | 7 | 48.9 | 90.95
3 | 40 | 7 | 48.9 | 103.2
3 | 50 | 7 | 48.9 | 69.24
4 | 10 | 7 | 48.9 | 766.3
4 | 20 | 7 | 48.9 | 152.6
4 | 30 | 7 | 48.9 | 85.86
4 | 40 | 7 | 48.9 | 83.21
4 | 50 | 7 | 48.9 | 74.43
5 | 10 | 7 | 48.9 | 321.8
5 | 20 | 7 | 48.9 | 85.71
5 | 30 | 7 | 48.9 | 116.7
5 | 40 | 7 | 48.9 | 321.9
5 | 50 | 7 | 48.9 | 169.9
1 | 10 | 14 | 48.9 | 145.7
1 | 20 | 14 | 48.9 | 117.1
1 | 30 | 14 | 48.9 | 60.83
1 | 40 | 14 | 48.9 | 53.44
1 | 50 | 14 | 48.9 | 39.27
2 | 10 | 14 | 48.9 | 352.9
2 | 20 | 14 | 48.9 | 353.6
2 | 30 | 14 | 48.9 | 71.65
2 | 40 | 14 | 48.9 | 84.43
2 | 50 | 14 | 48.9 | 111.4
3 | 10 | 14 | 48.9 | 488.9
3 | 20 | 14 | 48.9 | 345.7
3 | 30 | 14 | 48.9 | 194.4
3 | 40 | 14 | 48.9 | 303
3 | 50 | 14 | 48.9 | 103.6
4 | 10 | 14 | 48.9 | 657.5
4 | 20 | 14 | 48.9 | 316.3
4 | 30 | 14 | 48.9 | 308.1
4 | 40 | 14 | 48.9 | 134
4 | 50 | 14 | 48.9 | 189.4
5 | 10 | 14 | 48.9 | 1173
5 | 20 | 14 | 48.9 | 501.5
5 | 30 | 14 | 48.9 | 475.6
5 | 40 | 14 | 48.9 | 577.9
5 | 50 | 14 | 48.9 | 478.6
1 | 10 | 24 | 48.9 | 403.5
1 | 20 | 24 | 48.9 | 303.8
1 | 30 | 24 | 48.9 | 164.4
1 | 40 | 24 | 48.9 | 120.4
1 | 50 | 24 | 48.9 | 160.2
2 | 10 | 24 | 48.9 | 1000
2 | 20 | 24 | 48.9 | 734.5
2 | 30 | 24 | 48.9 | 254.5
2 | 40 | 24 | 48.9 | 353.4
2 | 50 | 24 | 48.9 | 238.9
3 | 10 | 24 | 48.9 | 1192
3 | 20 | 24 | 48.9 | 1081
3 | 30 | 24 | 48.9 | 932.1
3 | 40 | 24 | 48.9 | 535.8
3 | 50 | 24 | 48.9 | 325.8
4 | 10 | 24 | 48.9 | 2010
4 | 20 | 24 | 48.9 | 1267
4 | 30 | 24 | 48.9 | 978.8
4 | 40 | 24 | 48.9 | 726.4
4 | 50 | 24 | 48.9 | 578.3
5 | 10 | 24 | 48.9 | 1774
5 | 20 | 24 | 48.9 | 855.7
5 | 30 | 24 | 48.9 | 1120
5 | 40 | 24 | 48.9 | 2382
5 | 50 | 24 | 48.9 | 1003

## Sheet4
1 | -4.71e-17 | -1.62e-16 | 1.72e-16 | -4.83e-16 | -4e-16 | -2.56e-16 | -4.81e-16
-4.71e-17 | 1 | -8.51e-17 | 8.54e-17 | -8.15e-16 | -7.01e-16 | -5.61e-16 | -9.14e-16
-1.62e-16 | -8.51e-17 | 1 | -1.51e-16 | 4.72e-16 | 6.62e-16 | 1.78e-16 | 6.13e-16
1.72e-16 | 8.54e-17 | -1.51e-16 | 1 | -0.04258 | 0.6126 | 0.77583 | 0.02596
-4.83e-16 | -8.15e-16 | 4.72e-16 | -0.04258 | 1 | 0.57683 | 0.50837 | 0.63365
-4e-16 | -7.01e-16 | 6.62e-16 | 0.6126 | 0.57683 | 1 | 0.96725 | 0.79326
-2.56e-16 | -5.61e-16 | 1.78e-16 | 0.77583 | 0.50837 | 0.96725 | 1 | 0.61384
-4.81e-16 | -9.14e-16 | 6.13e-16 | 0.02596 | 0.63365 | 0.79326 | 0.61384 | 1

## Sheet5
1 | -4.70735e-17 | -1.62355e-16 | 4.13021e-16 | 4.32355e-16
-4.70735e-17 | 1 | -8.51181e-17 | 7.43759e-16 | 5.74258e-16
-1.62355e-16 | -8.51181e-17 | 1 | -1.4831e-16 | -4.59714e-16
4.13021e-16 | 7.43759e-16 | -1.4831e-16 | 1 | -7.05924e-16
4.32355e-16 | 5.74258e-16 | -4.59714e-16 | -7.05924e-16 | 1